## Sheet1
MATERIAL NAME | CLASSIFICATION | NAME | GRADE | GEOMETRY | CONDITION/TEMPER | THICKNESS (m) | ULTIMATE TENSILE STRENGTH (Pa) (Long Grain) | ULTIMATE SHEAR STRENGTH (Pa) (Long Grain) | TENSILE YIELD STRENGTH (Pa) (Long Grain) | COMPRESSIVE YIELD STRENGTH (Pa) (Long Grain) | DENSITY (kg/m^3) | POISSONS RATIO | SHEAR MODULUS (Pa)
Steel | Carbon Steel | AISI 1025 | ASTM A 108 | Bar
Steel | Carbon Steel | AISI 1025 | AMS 5075 | Seamless Tubing
Steel | Carbon Steel | AISI 1025 | AMS-T-5066 | Tubing
Steel | Carbon Steel | AISI 1025 | AMS 5077 | Tubing
Steel | Carbon Steel | AISI 1025 | AMS 5046 | Sheet, strip and plate
Steel | Carbon Steel | AISI 1025 | AMS-S-7952 | Sheet and strip
Steel | Low-Alloy | AISI 4130 | AMS 6360 | Sheet, strip, plate and tubing
Steel | Low-Alloy | AISI 4130 | AMS 6373 | Sheet, strip, plate and tubing
Steel | Low-Alloy | AISI 4130 | AMS 6374 | Sheet, strip, plate and tubing
Steel | Low-Alloy | AISI 4130 | AMS-T-6736 | Sheet, strip, plate and tubing
Steel | Low-Alloy | AISI 4130 | AMS-S-18729 | Sheet, strip, plate and tubing
Steel | Low-Alloy | AISI 8630 | AMS-S-18728 | Sheet, strip and plate
Steel | Low-Alloy | AISI 4135 | AMS 6365 | Tubing
Steel | Low-Alloy | AISI 4135 | AMS-T-6735 | Tubing
Steel | Low-Alloy | AISI 4130 | AMS 6361
Steel | Low-Alloy | AISI 4130 | AMS-T-6736
Steel | Low-Alloy | AISI 4130 | AMS 6362
Steel | Low-Alloy | AISI 4130 | AMS-T-6736
Steel | Low-Alloy | AISI 4130 | AMS-T-6736
Steel | Low-Alloy | AISI 8630 | AMS-S-6050 | Bars and forgings
Steel | Low-Alloy | AISI 8740 | AMS-S-6049 | Bars and forgings
Steel | Low-Alloy | AISI 8740 | AMS 6327 | Bars and forgings
Steel | Low-Alloy | AISI 4140
Steel | Low-Alloy | AISI 8740
Steel | Low-Alloy | AISI 4340
Steel | Low-Alloy | AISI 4135
Steel | Low-Alloy | AISI 8735
Steel | Low-Alloy | AISI 4340 | AMS 6414
Steel | Low-Alloy | D6AC | AMS 6431
Steel | Low-Alloy | Hy-Tuf | AMS 6425
Steel | Low-Alloy | 4330V | AMS 6411
Steel | Low-Alloy | 4335V | AMS 6429
Steel | Low-Alloy | 4335V | AMS 6430
Steel | Low-Alloy | 300M | AMS 6417
Steel | Low-Alloy | 0.40C | AMS 6417
Steel | Low-Alloy | 0.42C | AMS 6257
Steel | Low-Alloy | 300M | AMS 6419
Steel | Low-Alloy | 4335V | AMS 6435
Steel | Low-Alloy | D6AC | AMS 6439
Steel | Low-Alloy | AISI 4130 | AMS 6350
Steel | Low-Alloy | AISI 4130 | AMS 6528
Steel | Low-Alloy | AISI 4130 | AMS-S-6758
Steel | Low-Alloy | AISI 4135 | AMS 6352
Steel | Low-Alloy | AISI 4135 | AMS 6372
Steel | Low-Alloy | AISI 8630 | AMS 6281
Steel | Low-Alloy | AISI 8735 | AMS 6357
Steel | Low-Alloy | 4330V | AMS 6427
Steel | Intermediate Alloy | 5Cr-Mo-V | AMS 6487
Steel | Intermediate Alloy | 5Cr-Mo-V | AMS 6488
Steel | Intermediate Alloy | 5Cr-Mo-V | AMS 6437
Steel | Intermediate Alloy | 9Ni-4Co-0.20C | AMS 6523
Steel | Intermediate Alloy | 9Ni-4Co-0.30C | AMS 6524
Steel | Intermediate Alloy | 9Ni-4Co-0.30C | AMS 6526
Steel | High-Alloy | 250 Maraging Steel | AMS 6520 | Sheet
Steel | High-Alloy | 250 Maraging Steel | AMS 6520 | Plate
Steel | High-Alloy | 250 Maraging Steel | AMS 6520 | Plate
Steel | High-Alloy | 250 Maraging Steel | AMS 6512 | Bar
Steel | High-Alloy | 280 Maraging Steel | AMS 6521 | Sheet
Steel | High-Alloy | 280 Maraging Steel | AMS 6521 | Plate
Steel | High-Alloy | 280 Maraging Steel | AMS 6521 | Plate
Steel | High-Alloy | 280 Maraging Steel | AMS 6514 | Bar
Steel | High-Alloy | 280 Maraging Steel | AMS 6514 | Bar
Steel | High-Alloy | AF1410 Steel Bar | AMS 6527 | Bar
Steel | High-Alloy | AerMet 100 Steel Bar | AMS 6532 | Bar and Forging
Steel | High-Alloy | AerMet 100 Steel Bar | AMS 6478 | Bar and Forging
Steel | Stainless | AM-350 | AMS 5548 | Sheet and strip
Steel | Stainless | AM-355 | AMS 5547 | Sheet and strip
Steel | Stainless | AM-355 | AMS 5547 | Sheet and strip
Steel | Stainless | AM-355 | AMS 5743 | Bar and Forging
Steel | Stainless | AM-355 | AMS 5743 | Bar and Forging
Steel | Stainless | AM-355 | AMS 5549 | Plate
Steel | Stainless | AM-355 | AMS 5549 | Plate
Steel | Stainless | AM-355 | AMS 5549 | Plate
Steel | Stainless | AM-355 | AMS 5549 | Plate
Steel | Stainless | Custom 450 | AMS 5763 | Bar
Steel | Stainless | Custom 450 | AMS 5763 | Bar
Steel | Stainless | Custom 450 | AMS 5763 | Bar
Steel | Stainless | Custom 455 | AMS 5578 | Tubing | H950
Steel | Stainless | Custom 455 | AMS 5578 | Tubing | H950
Steel | Stainless | Custom 455 | AMS 5617 | Tubing | H950
Steel | Stainless | Custom 455 | AMS 5617 | Tubing | H950
Steel | Stainless | Custom 455 | AMS 5617 | Tubing | H1000
Steel | Stainless | Custom 465 | AMS 5936 | Bar | H950
Steel | Stainless | Custom 465 | AMS 5936 | Bar | H1000
Steel | Stainless | PH13-8Mo | AMS 5629 | Round, hex, square and flat bar | H950
Steel | Stainless | PH13-8Mo | AMS 5629 | Round, hex, square and flat bar | H1000
Steel | Stainless | PH13-8Mo | AMS 5629 | Round, hex, square and flat bar | H1025
Steel | Stainless | PH13-8Mo | AMS 5629 | Round, hex, square and flat bar | H1050
Steel | Stainless | PH13-8Mo | AMS 5629 | Round, hex, square and flat bar | H1100
Steel | Stainless | PH13-8Mo | AMS 5629 | Round, hex, square and flat bar | H1150
Steel | Stainless | PH13-8Mo | AMS 5629 | Forging, flash welded ring, and extrusion | H950
Steel | Stainless | PH13-8Mo | AMS 5629 | Forging, flash welded ring, and extrusion | H1000
Steel | Stainless | PH13-8Mo | AMS 5629 | Forging, flash welded ring, and extrusion | H1025
Steel | Stainless | PH13-8Mo | AMS 5629 | Forging, flash welded ring, and extrusion | H1050
Steel | Stainless | PH13-8Mo | AMS 5629 | Forging, flash welded ring, and extrusion | H1100
Steel | Stainless | PH13-8Mo | AMS 5629 | Forging, flash welded ring, and extrusion | H1150
Steel | Stainless | 15-5PH | AMS 5659 | Bar | H900
Steel | Stainless | 15-5PH | AMS 5659 | Bar | H925
Steel | Stainless | 15-5PH | AMS 5659 | Bar | H1025
Steel | Stainless | 15-5PH | AMS 5659 | Bar | H1075
Steel | Stainless | 15-5PH | AMS 5659 | Bar | H1100
Steel | Stainless | 15-5PH | AMS 5659 | Bar | H1150
Steel | Stainless | 15-5PH | AMS 5659 | Plate | H1025
Steel | Stainless | 15-5PH | AMS 5659 | Plate | H1025
Steel | Stainless | 15-5PH | AMS 5659 | Plate | H1025
Steel | Stainless | 15-5PH | AMS 5659 | Plate | H1025
Steel | Stainless | 15-5PH | AMS 5400 | Investment Casting | H935
Steel | Stainless | PH15-7Mo | AMS 5520 | Sheet, strip and plate | TH1050
Steel | Stainless | 17-4PH | AMS 5604 | Sheet, strip and plate | H900
Steel | Stainless | 17-4PH | AMS 5604 | Sheet, strip and plate | H925
Steel | Stainless | 17-4PH | AMS 5604 | Sheet, strip and plate | H1025
Steel | Stainless | 17-4PH | AMS 5604 | Sheet, strip and plate | H1075
Steel | Stainless | 17-4PH | AMS 5604 | Sheet, strip and plate | H1100
Steel | Stainless | 17-4PH | AMS 5604 | Sheet, strip and plate | H1150
Steel | Stainless | 17-4PH | AMS 5643 | Forging, tubing and rings | H900
Steel | Stainless | 17-4PH | AMS 5643 | Forging, tubing and rings | H925
Steel | Stainless | 17-4PH | AMS 5643 | Forging, tubing and rings | H1025
Steel | Stainless | 17-4PH | AMS 5643 | Forging, tubing and rings | H1075
Steel | Stainless | 17-4PH | AMS 5643 | Forging, tubing and rings | H1100
Steel | Stainless | 17-4PH | AMS 5643 | Forging, tubing and rings | H1150
Steel | Stainless | 17-4PH | AMS 5643 | Forging, tubing and rings | H1150M
Steel | Stainless | 17-4PH | AMS 5643 | Bar | H900
Steel | Stainless | 17-4PH | AMS 5643 | Bar | H925
Steel | Stainless | 17-4PH | AMS 5643 | Bar | H1025
Steel | Stainless | 17-4PH | AMS 5643 | Bar | H1075
Steel | Stainless | 17-4PH | AMS 5643 | Bar | H1100
Steel | Stainless | 17-4PH | AMS 5643 | Bar | H1150
Steel | Stainless | 17-4PH | AMS 5643 | Bar | H1150M
Steel | Stainless | 17-4PH | AMS 5344 | Investment Casting | H912
Steel | Stainless | 17-4PH | AMS 5343 | Investment Casting | H1000
Steel | Stainless | 17-4PH | AMS 5342 | Investment Casting | H1100
Steel | Stainless | 17-7PH | AMS 5528 | Sheet | TH1050
Steel | Stainless | 17-7PH | AMS 5528 | Plate | TH1050
Steel | Stainless | 17-7PH | AMS 5528 | Plate | TH1050
Steel | Austentitic Stainless | AISI 301 | AMS 5901 | Sheet and strip | Annealed
Steel | Austentitic Stainless | AISI 301 | AMS 5517 | Sheet and strip | 1/4 Hard
Steel | Austentitic Stainless | AISI 301 | AMS 5518 | Sheet and strip | 1/2 Hard
Steel | Austentitic Stainless | AISI 301 | AMS 5902 | Sheet and strip | 3/4 Hard
Steel | Austentitic Stainless | AISI 301 | AMS 5519 | Sheet and strip | Full Hard
Steel | Austentitic Stainless | AISI 302 | AMS 5516
Steel | Austentitic Stainless | AISI 302 | AMS 5903
Steel | Austentitic Stainless | AISI 302 | AMS 5904
Steel | Austentitic Stainless | AISI 302 | AMS 5905
Steel | Austentitic Stainless | AISI 302 | AMS 5906
Steel | Austentitic Stainless | AISI 304 | AMS 5513 | [7 empty] | 2-223
Steel | Austentitic Stainless | AISI 304 | AMS 5910 | [7 empty] | 2-223
Steel | Austentitic Stainless | AISI 304 | AMS 5911 | [7 empty] | 2-223
Steel | Austentitic Stainless | AISI 304 | AMS 5912 | [7 empty] | 2-223
Steel | Austentitic Stainless | AISI 304 | AMS 5913 | [7 empty] | 2-223
Steel | Austentitic Stainless | AISI 316 | AMS 5524 | [7 empty] | 2-223
Steel | Austentitic Stainless | AISI 316 | AMS 5907 | [7 empty] | 2-223
Aluminum | Alloy | 2014 | AMS 4029 | Sheet | T6 | [5 empty] | p 3-28
Aluminum | Alloy | 2014 | AMS 4029 | Sheet | T6
Aluminum | Alloy | 2014 | AMS 4029 | Plate | T651
Aluminum | Alloy | 2014 | AMS 4029 | Plate | T651
Aluminum | Alloy | 2014 | AMS 4029 | Plate | T651
Aluminum | Alloy | 2014 | AMS 4029 | Plate | T651
Aluminum | Alloy | 2014 | AMS 4029 | Plate | T651
Aluminum | Alloy | 2014 | AMS 4029 | Plate | T651
Aluminum | Alloy | 2014 | AMS 4028 | Sheet | T62
Aluminum | Alloy | 2014 | AMS 4028 | Sheet | T62
Aluminum | Alloy | 2014 | AMS 4028 | Plate | T62
Aluminum | Alloy | 2014 | AMS 4028 | Plate | T62
Aluminum | Alloy | 2014 | AMS-QQ-A-250/3 | Sheet | T6
Aluminum | Alloy | 2014 | AMS-QQ-A-250/3 | Sheet | T6
Aluminum | Alloy | 2014 | AMS-QQ-A-250/3 | Plate | T651
Aluminum | Alloy | 2014 | AMS-QQ-A-250/3 | Plate | T651
Aluminum | Alloy | 2014 | AMS-QQ-A-250/3 | Plate | T651
Aluminum | Alloy | 2014 | AMS-QQ-A-250/3 | Plate | T651
Aluminum | Alloy | 2014 | AMS-QQ-A-250/3 | Plate | T651
Aluminum | Alloy | 2014 | AMS-QQ-A-250/3 | Plate | T651
Aluminum | Alloy | 2014 | AMS-QQ-A-250/3 | Plate | T62
Aluminum | Alloy | 2014 | AMS-QQ-A-250/3 | Plate | T62
Aluminum | Alloy | 2014 | AMS-QQ-A-250/3 | Plate | T62
Aluminum | Alloy | 2014 | AMS-QQ-A-250/3 | Plate | T62
Aluminum | Alloy | 2014 | AMS-QQ-A-250/3 | Plate | T62
Aluminum | Alloy | 2014 | AMS-QQ-A-250/3 | Plate | T62
Aluminum | Alloy | 2014 | AMS-QQ-A-250/3 | Plate | T62
Aluminum | Alloy | 2014 | AMS-QQ-A-250/3 | Plate | T62
Aluminum | Alloy | 2014 | AMS 4121 & AMS-QQ-A-225/4 | Bar, rod, and shapes, rolled, drawn, or cold-finished | T6 & T651
Aluminum | Alloy | 2014 | AMS 4121 & AMS-QQ-A-225/4 | Bar, rod, and shapes, rolled, drawn, or cold-finished | T6 & T651
Aluminum | Alloy | 2014 | AMS 4121 & AMS-QQ-A-225/4 | Bar, rod, and shapes, rolled, drawn, or cold-finished | T6 & T651
Aluminum | Alloy | 2014 | AMS 4121 & AMS-QQ-A-225/4 | Bar, rod, and shapes, rolled, drawn, or cold-finished | T6 & T651
Aluminum | Alloy | 2014 | AMS 4121 & AMS-QQ-A-225/4 | Bar, rod, and shapes, rolled, drawn, or cold-finished | T6 & T651
Aluminum | Alloy | 2014 | AMS 4121 & AMS-QQ-A-225/4 | Bar, rod, and shapes, rolled, drawn, or cold-finished | T6 & T651
Aluminum | Alloy | 2014 | AMS 4121 & AMS-QQ-A-225/4 | Bar, rod, and shapes, rolled, drawn, or cold-finished | T6 & T651
Aluminum | Alloy | 2014 | AMS-QQ-A-225/4 | Bar, rod, and shapes, rolled, drawn, or cold-finished | T62
Aluminum | Alloy | 2014 | AMS 4133, AMS-A-22771, and AMS-QQ-A-367 | Die Forging | T6
Aluminum | Alloy | 2014 | AMS 4133, AMS-A-22771, and AMS-QQ-A-367 | Die Forging | T6
Aluminum | Alloy | 2014 | AMS 4133, AMS-A-22771, and AMS-QQ-A-367 | Die Forging | T6
Aluminum | Alloy | 2014 | AMS 4133, AMS-A-22771, and AMS-QQ-A-367 | Die Forging | T6
Aluminum | Alloy | 2014 | AMS-A-22771 and AMS-QQ-A-367 | Die Forging | T652
Aluminum | Alloy | 2014 | AMS-A-22771 and AMS-QQ-A-367 | Die Forging | T652
Aluminum | Alloy | 2014 | AMS-A-22771 and AMS-QQ-A-367 | Die Forging | T652
Aluminum | Alloy | 2014 | AMS-A-22771 and AMS-QQ-A-367 | Die Forging | T652
Aluminum | Alloy | 2014 | AMS 4133, AMS-A-22771, and AMS-QQ-A-367 | Hand Forging | T6
Aluminum | Alloy | 2014 | AMS 4133, AMS-A-22771, and AMS-QQ-A-367 | Hand Forging | T6
Aluminum | Alloy | 2014 | AMS 4133, AMS-A-22771, and AMS-QQ-A-367 | Hand Forging | T6
Aluminum | Alloy | 2014 | AMS 4133, AMS-A-22771, and AMS-QQ-A-367 | Hand Forging | T6
Aluminum | Alloy | 2014 | AMS 4133, AMS-A-22771, and AMS-QQ-A-367 | Hand Forging | T6
Aluminum | Alloy | 2014 | AMS 4133, AMS-A-22771, and AMS-QQ-A-367 | Hand Forging | T6
Aluminum | Alloy | 2014 | AMS 4133, AMS-A-22771, and AMS-QQ-A-367 | Hand Forging | T6
Aluminum | Alloy | 2014 | AMS-A-22771 and AMS-QQ-A-367 | Hand Forging | T652
Aluminum | Alloy | 2014 | AMS-A-22771 and AMS-QQ-A-367 | Hand Forging | T652
Aluminum | Alloy | 2014 | AMS-A-22771 and AMS-QQ-A-367 | Hand Forging | T652
Aluminum | Alloy | 2014 | AMS-A-22771 and AMS-QQ-A-367 | Hand Forging | T652
Aluminum | Alloy | 2014 | AMS-A-22771 and AMS-QQ-A-367 | Hand Forging | T652
Aluminum | Alloy | 2014 | AMS-A-22771 and AMS-QQ-A-367 | Hand Forging | T652
Aluminum | Alloy | 2014 | AMS-A-22771 and AMS-QQ-A-367 | Hand Forging | T652
Aluminum | Alloy | 2014 | AMS 4153 and AMS-QQ-A-200/2 | Extruded bar, rod, and shapes | T6, T6510, and T6511
Aluminum | Alloy | 2014 | AMS 4153 and AMS-QQ-A-200/2 | Extruded bar, rod, and shapes | T6, T6510, and T6511
Aluminum | Alloy | 2014 | AMS 4153 and AMS-QQ-A-200/2 | Extruded bar, rod, and shapes | T6, T6510, and T6511
Aluminum | Alloy | 2014 | AMS 4153 and AMS-QQ-A-200/2 | Extruded bar, rod, and shapes | T6, T6510, and T6511
Aluminum | Alloy | 2014 | AMS 4153 and AMS-QQ-A-200/2 | Extruded bar, rod, and shapes | T6, T6510, and T6511
Aluminum | Alloy | 2014 | AMS 4153 and AMS-QQ-A-200/2 | Extruded bar, rod, and shapes | T6, T6510, and T6511
Aluminum | Alloy | 2014 | AMS 4153 and AMS-QQ-A-200/2 | Extruded bar, rod, and shapes | T6, T6510, and T6511
Aluminum | Alloy | 2014 | AMS-QQ-A-200/2 | Extruded bar, rod, and shapes | T62
Aluminum | Alloy | 2014 | AMS-QQ-A-200/2 | Extruded bar, rod, and shapes | T62
Aluminum | Alloy | 2014 | AMS-QQ-A-200/2 | Extruded bar, rod, and shapes | T62
Aluminum | Alloy | 2014 | AMS 4118 and AMS-QQ-A-225/5 | Bar and rod; rolled, drawn, or cold-finished | T4, T451, T42
Aluminum | Alloy | 2024 | AMS 4037 and AMS-QQ-A-250/4 | Sheet | T3
Aluminum | Alloy | 2024 | AMS 4037 and AMS-QQ-A-250/4 | Sheet | T3
Aluminum | Alloy | 2024 | AMS 4037 and AMS-QQ-A-250/4 | Sheet | T3
Aluminum | Alloy | 2024 | AMS 4037 and AMS-QQ-A-250/4 | Plate | T351
Aluminum | Alloy | 2024 | AMS 4037 and AMS-QQ-A-250/4 | Plate | T351
Aluminum | Alloy | 2024 | AMS 4037 and AMS-QQ-A-250/4 | Plate | T351
Aluminum | Alloy | 2024 | AMS 4037 and AMS-QQ-A-250/4 | Plate | T351
Aluminum | Alloy | 2024 | AMS 4037 and AMS-QQ-A-250/4 | Plate | T351
Aluminum | Alloy | 2024 | AMS 4037 and AMS-QQ-A-250/4 | Plate | T351
Aluminum | Alloy | 2024 | AMS-QQ-A-250/4 | Sheet | T351
Aluminum | Alloy | 2024 | AMS-QQ-A-250/4 | Sheet | T351
Aluminum | Alloy | 2024 | AMS-QQ-A-250/4 | Sheet | T351
Aluminum | Alloy | 2024 | AMS-QQ-A-250/4 | Plate | T351
Aluminum | Alloy | 2024 | AMS-QQ-A-250/4 | Plate | T351
Aluminum | Alloy | 2024 | AMS-QQ-A-250/4 | Plate | T351
Aluminum | Alloy | 2024 | AMS-QQ-A-250/4 | Plate | T351
Aluminum | Alloy | 2024 | AMS-QQ-A-250/4 | Plate | T351
Aluminum | Alloy | 2024 | AMS-QQ-A-250/4 | Plate | T351
Aluminum | Alloy | 2024 | AMS-QQ-A-250/4 | Sheet | T361
Aluminum | Alloy | 2024 | AMS-QQ-A-250/4 | Sheet | T361
Aluminum | Alloy | 2024 | AMS-QQ-A-250/4 | Plate | T361
Aluminum | Alloy | 2024 | AMS-QQ-A-250/4 | Coiled Sheet | T4
Aluminum | Alloy | 2024 | AMS 4035 and AMS-QQ-A-250/4 | Flat Sheet and Plate | T42
Aluminum | Alloy | 2024 | AMS 4035 and AMS-QQ-A-250/4 | Flat Sheet and Plate | T42
Aluminum | Alloy | 2024 | AMS 4035 and AMS-QQ-A-250/4 | Flat Sheet and Plate | T42
Aluminum | Alloy | 2024 | AMS 4035 and AMS-QQ-A-250/4 | Flat Sheet and Plate | T42
Aluminum | Alloy | 2024 | AMS 4035 and AMS-QQ-A-250/4 | Flat Sheet and Plate | T42
Aluminum | Alloy | 2024 | AMS-QQ-A-250/4 | Flat Sheet and Plate | T62
Aluminum | Alloy | 2024 | AMS-QQ-A-250/4 | Flat Sheet and Plate | T62
Aluminum | Alloy | 2024 | AMS-QQ-A-250/4 | Flat Sheet and Plate | T62
Aluminum | Alloy | 2024 | AMS-QQ-A-250/4 | Flat Sheet and Plate | T62
Aluminum | Alloy | 2024 | AMS-QQ-A-250/4 | Flat Sheet and Plate | T72
Aluminum | Alloy | 2024 | AMS-QQ-A-250/4 | Sheet | T81
Aluminum | Alloy | 2024 | AMS-QQ-A-250/4 | Plate | T851
Aluminum | Alloy | 2024 | AMS-QQ-A-250/4 | Plate | T851
Aluminum | Alloy | 2024 | AMS-QQ-A-250/4 | Plate | T851
Aluminum | Alloy | 2024 | AMS-QQ-A-250/4 | Sheet | T861
Aluminum | Alloy | 2024 | AMS-QQ-A-250/4 | Sheet | T861
Aluminum | Alloy | 2024 | AMS-QQ-A-250/4 | Plate | T861
Aluminum | Alloy | 2024 | AMS-QQ-A-250/5 | Flat Sheet and Plate | T3
Aluminum | Alloy | 2024 | AMS-QQ-A-250/5 | Flat Sheet and Plate | T3
Aluminum | Alloy | 2024 | AMS-QQ-A-250/5 | Flat Sheet and Plate | T3
Aluminum | Alloy | 2024 | AMS-QQ-A-250/5 | Flat Sheet and Plate | T3
Aluminum | Alloy | 2024 | AMS-QQ-A-250/5 | Flat Sheet and Plate | T351
Aluminum | Alloy | 2024 | AMS-QQ-A-250/5 | Flat Sheet and Plate | T351
Aluminum | Alloy | 2024 | AMS-QQ-A-250/5 | Flat Sheet and Plate | T351
Aluminum | Alloy | 2024 | AMS-QQ-A-250/5 | Flat Sheet and Plate | T351
Aluminum | Alloy | 2024 | AMS-QQ-A-250/5 | Flat Sheet and Plate | T351
Aluminum | Alloy | 2024 | AMS-QQ-A-250/5 | Flat Sheet and Plate | T351
Aluminum | Alloy | 2024 | AMS-QQ-A-250/5 | Flat Sheet and Plate | T361
Aluminum | Alloy | 2024 | AMS-QQ-A-250/5 | Flat Sheet and Plate | T361
Aluminum | Alloy | 2024 | AMS-QQ-A-250/5 | Flat Sheet and Plate | T361
Aluminum | Alloy | 2024 | AMS-QQ-A-250/5 | Flat Sheet and Plate | T361
Aluminum | Alloy | 2024 | AMS-QQ-A-250/5 | Coiled Sheet | T4
Aluminum | Alloy | 2024 | AMS-QQ-A-250/5 | Coiled Sheet | T4
Aluminum | Alloy | 2024 | AMS-QQ-A-250/5 | Flat Sheet and Plate | T42
Aluminum | Alloy | 2024 | AMS-QQ-A-250/5 | Flat Sheet and Plate | T42
Aluminum | Alloy | 2024 | AMS-QQ-A-250/5 | Flat Sheet and Plate | T42
Aluminum | Alloy | 2024 | AMS-QQ-A-250/5 | Flat Sheet and Plate | T42
Aluminum | Alloy | 2024 | AMS-QQ-A-250/5 | Flat Sheet and Plate | T42
Aluminum | Alloy | 2024 | AMS-QQ-A-250/5 | Flat Sheet and Plate | T42
Aluminum | Alloy | 2024 | AMS-QQ-A-250/5 | Flat Sheet and Plate | T42
Aluminum | Alloy | 2024 | AMS-QQ-A-250/5 | Flat Sheet and Plate | T62
Aluminum | Alloy | 2024 | AMS-QQ-A-250/5 | Flat Sheet and Plate | T62
Aluminum | Alloy | 2024 | AMS-QQ-A-250/5 | Flat Sheet and Plate | T62
Aluminum | Alloy | 2024 | AMS-QQ-A-250/5 | Flat Sheet and Plate | T72
Aluminum | Alloy | 2024 | AMS-QQ-A-250/5 | Flat Sheet and Plate | T72
Aluminum | Alloy | 2024 | AMS-QQ-A-250/5 | Flat Sheet and Plate | T81
Aluminum | Alloy | 2024 | AMS-QQ-A-250/5 | Flat Sheet and Plate | T81
Aluminum | Alloy | 2024 | AMS-QQ-A-250/5 | Flat Sheet and Plate | T851
Aluminum | Alloy | 2024 | AMS-QQ-A-250/5 | Flat Sheet and Plate | T851
Aluminum | Alloy | 2024 | AMS-QQ-A-250/5 | Flat Sheet and Plate | T861
Aluminum | Alloy | 2024 | AMS-QQ-A-250/5 | Flat Sheet and Plate | T861
Aluminum | Alloy | 2024 | AMS-QQ-A-250/5 | Flat Sheet and Plate | T861
Aluminum | Alloy | 2024 | AMS-QQ-A-250/5 | Flat Sheet and Plate | T861
Aluminum | Alloy | 2024 | AMS 4086 and WW-T-700/3 | Drawn Tubing | T3
Aluminum | Alloy | 2024 | AMS 4086 and WW-T-700/3 | Drawn Tubing | T42
Aluminum | Alloy | 2024 | AMS 4086 and WW-T-700/3 | Drawn Tubing | T81
Aluminum | Alloy | 2024 | AMS 4120 and AMS-QQ-A-225/6 | Bar and rod; rolled, drawn, or cold-finished | T351
Aluminum | Alloy | 2024 | AMS 4120 and AMS-QQ-A-225/6 | Bar and rod; rolled, drawn, or cold-finished | T351
Aluminum | Alloy | 2024 | AMS 4120 and AMS-QQ-A-225/6 | Bar and rod; rolled, drawn, or cold-finished | T351
Aluminum | Alloy | 2024 | AMS 4120 and AMS-QQ-A-225/6 | Bar and rod; rolled, drawn, or cold-finished | T351
Aluminum | Alloy | 2024 | AMS 4120 and AMS-QQ-A-225/6 | Bar and rod; rolled, drawn, or cold-finished | T351
Aluminum | Alloy | 2024 | AMS 4120 and AMS-QQ-A-225/6 | Bar and rod; rolled, drawn, or cold-finished | T351
Aluminum | Alloy | 2024 | AMS 4120 and AMS-QQ-A-225/6 | Bar and rod; rolled, drawn, or cold-finished | T351
Aluminum | Alloy | 2024 | AMS 4120 and AMS-QQ-A-225/6 | Bar and rod; rolled, drawn, or cold-finished | T361
Aluminum | Alloy | 2024 | AMS 4120 and AMS-QQ-A-225/6 | Bar and rod; rolled, drawn, or cold-finished | T4
Aluminum | Alloy | 2024 | AMS 4120 and AMS-QQ-A-225/6 | Bar and rod; rolled, drawn, or cold-finished | T4
Aluminum | Alloy | 2024 | AMS 4120 and AMS-QQ-A-225/6 | Bar and rod; rolled, drawn, or cold-finished | T4
Aluminum | Alloy | 2024 | AMS 4120 and AMS-QQ-A-225/6 | Bar and rod; rolled, drawn, or cold-finished | T4
Aluminum | Alloy | 2024 | AMS 4120 and AMS-QQ-A-225/6 | Bar and rod; rolled, drawn, or cold-finished | T4
Aluminum | Alloy | 2024 | AMS 4120 and AMS-QQ-A-225/6 | Bar and rod; rolled, drawn, or cold-finished | T4
Aluminum | Alloy | 2024 | AMS 4120 and AMS-QQ-A-225/6 | Bar and rod; rolled, drawn, or cold-finished | T4
Aluminum | Alloy | 2024 | AMS 4120 and AMS-QQ-A-225/6 | Bar and rod; rolled, drawn, or cold-finished | T4
Aluminum | Alloy | 2024 | AMS 4120 and AMS-QQ-A-225/6 | Bar and rod; rolled, drawn, or cold-finished | T4
Aluminum | Alloy | 2024 | AMS 4120 and AMS-QQ-A-225/6 | Bar and rod; rolled, drawn, or cold-finished | T4
Aluminum | Alloy | 2024 | AMS-QQ-A-225/6 | Bar and rod; rolled, drawn, or cold-finished | T42
Aluminum | Alloy | 2024 | AMS-QQ-A-225/6 | Bar and rod; rolled, drawn, or cold-finished | T6
Aluminum | Alloy | 2024 | AMS-QQ-A-225/6 | Bar and rod; rolled, drawn, or cold-finished | T62
Aluminum | Alloy | 2024 | AMS-QQ-A-225/6 | Bar and rod; rolled, drawn, or cold-finished | T851
Aluminum | Alloy | 2024 | AMS 4152, AMS 4164, AMS 4165, and AMS-QQ-A-200/3 | Extruded bar, rod, and shapes | T3, T3510, and T3511
Aluminum | Alloy | 2024 | AMS 4152, AMS 4164, AMS 4165, and AMS-QQ-A-200/3 | Extruded bar, rod, and shapes | T3, T3510, and T3511
Aluminum | Alloy | 2024 | AMS 4152, AMS 4164, AMS 4165, and AMS-QQ-A-200/3 | Extruded bar, rod, and shapes | T3, T3510, and T3511
Aluminum | Alloy | 2024 | AMS 4152, AMS 4164, AMS 4165, and AMS-QQ-A-200/3 | Extruded bar, rod, and shapes | T3, T3510, and T3511
Aluminum | Alloy | 2024 | AMS 4152, AMS 4164, AMS 4165, and AMS-QQ-A-200/3 | Extruded bar, rod, and shapes | T3, T3510, and T3511
Aluminum | Alloy | 2024 | AMS 4152, AMS 4164, AMS 4165, and AMS-QQ-A-200/3 | Extruded bar, rod, and shapes | T3, T3510, and T3511
Aluminum | Alloy | 2024 | AMS 4152, AMS 4164, AMS 4165, and AMS-QQ-A-200/3 | Extruded bar, rod, and shapes | T3, T3510, and T3511
Aluminum | Alloy | 2024 | AMS 4152, AMS 4164, AMS 4165, and AMS-QQ-A-200/3 | Extruded bar, rod, and shapes | T3, T3510, and T3511
Aluminum | Alloy | 2024 | AMS 4152, AMS 4164, AMS 4165, and AMS-QQ-A-200/3 | Extruded bar, rod, and shapes | T81, T8510, and T8511
Aluminum | Alloy | 2024 | AMS 4152, AMS 4164, AMS 4165, and AMS-QQ-A-200/3 | Extruded bar, rod, and shapes | T81, T8510, and T8511
Aluminum | Alloy | 2024 | AMS 4152, AMS 4164, AMS 4165, and AMS-QQ-A-200/3 | Extruded bar, rod, and shapes | T81, T8510, and T8511
Aluminum | Alloy | 2024 | AMS-QQ-A-200/3 | Extruded bar, rod, and shapes | T42
Aluminum | Alloy | 2024 | AMS-QQ-A-200/3 | Extruded bar, rod, and shapes | T42
Aluminum | Alloy | 2024 | AMS-QQ-A-200/3 | Extruded bar, rod, and shapes | T42
Aluminum | Alloy | 2024 | AMS-QQ-A-200/3 | Extruded bar, rod, and shapes | T42
Aluminum | Alloy | 2024 | AMS-QQ-A-200/3 | Extruded bar, rod, and shapes | T42
Aluminum | Alloy | 2024 | AMS-QQ-A-200/3 | Extruded bar, rod, and shapes | T42
Aluminum | Alloy | 2024 | AMS-QQ-A-200/3 | Extruded bar, rod, and shapes | T42
Aluminum | Alloy | 2024 | AMS-QQ-A-200/3 | Extruded bar, rod, and shapes | T42
Aluminum | Alloy | 2024 | AMS-QQ-A-200/3 | Extruded bar, rod, and shapes | T42
Aluminum | Alloy | 2024 | AMS-QQ-A-200/3 | Extruded bar, rod, and shapes | T42
Aluminum | Alloy | 2025 | AMS 4130 | Die Forging | T6
Aluminum | Alloy | 2026 | AMS 4338 | Extrusions | T3511
Aluminum | Alloy | 2026 | AMS 4338 | Extrusions | T3511
Aluminum | Alloy | 2026 | AMS 4338 | Extrusions | T3511
Aluminum | Alloy | 2026 | AMS 4338 | Extrusions | T3511
Aluminum | Alloy | 2026 | AMS 4338 | Extrusions | T3511
Aluminum | Alloy | 2090 | AMS 4251 | Sheet | T83
Aluminum | Alloy | 2124 | AMS 4101 and AMS-QQ-A-250/29 | Plate | T851
Aluminum | Alloy | 2124 | AMS 4101 and AMS-QQ-A-250/29 | Plate | T851
Aluminum | Alloy | 2124 | AMS 4101 and AMS-QQ-A-250/29 | Plate | T851
Aluminum | Alloy | 2124 | AMS 4101 and AMS-QQ-A-250/29 | Plate | T851
Aluminum | Alloy | 2124 | AMS 4101 and AMS-QQ-A-250/29 | Plate | T851
Aluminum | Alloy | 2124 | AMS 4101 and AMS-QQ-A-250/29 | Plate | T851
Aluminum | Alloy | 2219 | AMS 4031 & AMS-QQ-A-250/30 | Sheet and Plate | T62
Aluminum | Alloy | 2219 | AMS-QQ-A-250/30 | Sheet and Plate | T81
Aluminum | Alloy | 2219 | AMS-QQ-A-250/30 | Sheet and Plate | T851
Aluminum | Alloy | 2219 | AMS-QQ-A-250/30 | Sheet and Plate | T851
Aluminum | Alloy | 2219 | AMS-QQ-A-250/30 | Sheet and Plate | T851
Aluminum | Alloy | 2219 | AMS-QQ-A-250/30 | Sheet and Plate | T851
Aluminum | Alloy | 2219 | AMS-QQ-A-250/30 | Sheet and Plate | T851
Aluminum | Alloy | 2219 | AMS-QQ-A-250/30 | Sheet and Plate | T851
Aluminum | Alloy | 2219 | AMS-QQ-A-250/30 | Sheet | T87
Aluminum | Alloy | 2219 | AMS-QQ-A-250/30 | Sheet | T87
Aluminum | Alloy | 2219 | AMS-QQ-A-250/30 | Plate | T87
Aluminum | Alloy | 2219 | AMS-QQ-A-250/30 | Plate | T87
Aluminum | Alloy | 2219 | AMS-QQ-A-250/30 | Plate | T87
Aluminum | Alloy | 2219 | AMS-QQ-A-250/30 | Plate | T87
Aluminum | Alloy | 2219 | AMS-QQ-A-250/30 | Plate | T87
Aluminum | Alloy | 2219 | AMS-QQ-A-250/30 | Plate | T87
Aluminum | Alloy | 2219 | AMS 4144 | Hand Forging | T852
Aluminum | Alloy | 2219 | AMS 4144 | Hand Forging | T852
Aluminum | Alloy | 2219 | AMS 4144 | Hand Forging | T852
Aluminum | Alloy | 2219 | AMS 4144 | Hand Forging | T852
Aluminum | Alloy | 2219 | AMS 4144 | Hand Forging | T852
Aluminum | Alloy | 2219 | AMS 4144 | Hand Forging | T852
Aluminum | Alloy | 2219 | AMS 4144 | Hand Forging | T852
Aluminum | Alloy | 2219 | AMS 4144 | Hand Forging | T852
Aluminum | Alloy | 2219 | AMS 4162 and AMS 4163 | Extruded shapes | T8511
Aluminum | Alloy | 2219 | AMS 4162 and AMS 4163 | Extruded shapes | T8511
Aluminum | Alloy | 2297 | AMS 4330 | Plate | T87
Aluminum | Alloy | 2297 | AMS 4330 | Plate | T87
Aluminum | Alloy | 2297 | AMS 4330 | Plate | T87
Aluminum | Alloy | 2424 | AMS 4273 | Sheet | T3
Aluminum | Alloy | 2424 | AMS 4270 | Sheet | T3
Aluminum | Alloy | 2519 | MIL-DTL-46192 | Plate | T87
Aluminum | Alloy | 2519 | MIL-DTL-46192 | Plate | T87
Aluminum | Alloy | 2519 | MIL-DTL-46192 | Plate | T87
Aluminum | Alloy | 2519 | MIL-DTL-46192 | Plate | T87
Aluminum | Alloy | 2524 | AMS 4296 | Sheet and Plate | T3
Aluminum | Alloy | 2524 | AMS 4296 | Sheet and Plate | T3
Aluminum | Alloy | 2524 | AMS 4296 | Sheet and Plate | T3
Aluminum | Alloy | 2524 | AMS 4296 | Sheet and Plate | T3
Aluminum | Alloy | 2618 | AMS-A-22771 and AMS-QQ-A-367 | Die Forging | T61
Aluminum | Alloy | 2618 | AMS 4132, AMS-A-22771, and AMS-QQ-A-367 | Hand Forging | T61
Aluminum | Alloy | 2618 | AMS 4132, AMS-A-22771, and AMS-QQ-A-367 | Hand Forging | T61
Aluminum | Alloy | 2618 | AMS 4132, AMS-A-22771, and AMS-QQ-A-367 | Hand Forging | T61
Aluminum | Alloy | 5052 | AMS 4015 | Sheet and Plate | O
Aluminum | Alloy | 5052 | AMS 4016 | Sheet and Plate | H32
Aluminum | Alloy | 5052 | AMS 4017 | Sheet and Plate | H34
Aluminum | Alloy | 5052 | AMS-QQ-A-250/8 | Sheet | H36
Aluminum | Alloy | 5052 | AMS-QQ-A/250/8 | Sheet | H38
Aluminum | Alloy | 5083 | AMS 4056 and AMS-QQ-A-250/6 | Sheet and Plate | O
Aluminum | Alloy | 5083 | AMS 4056 and AMS-QQ-A-250/6 | Sheet and Plate | O
Aluminum | Alloy | 5083 | AMS 4056 and AMS-QQ-A-250/6 | Sheet and Plate | O
Aluminum | Alloy | 5083 | AMS 4056 and AMS-QQ-A-250/6 | Sheet and Plate | O
Aluminum | Alloy | 5083 | AMS 4056 and AMS-QQ-A-250/6 | Sheet and Plate | O
Aluminum | Alloy | 5083 | AMS 4056 and AMS-QQ-A-250/6 | Sheet and Plate | O
Aluminum | Alloy | 5083 | AMS-QQ-A-250/6 | Sheet and Plate | H112
Aluminum | Alloy | 5083 | AMS-QQ-A-250/6 | Sheet and Plate | H112
Aluminum | Alloy | 5083 | AMS-QQ-A-250/6 | Sheet and Plate | H321
Aluminum | Alloy | 5083 | AMS-QQ-A-250/6 | Sheet and Plate | H321
Aluminum | Alloy | 5083 | AMS-QQ-A-250/6 | Sheet and Plate | H323
Aluminum | Alloy | 5083 | AMS-QQ-A-250/6 | Sheet and Plate | H323
Aluminum | Alloy | 5083 | AMS-QQ-A-250/6 | Sheet and Plate | H343
Aluminum | Alloy | 5083 | AMS-QQ-A-250/6 | Sheet and Plate | H343
Aluminum | Alloy | 5083 | AMS-QQ-A-200/4 | Extrusions | O
Aluminum | Alloy | 5083 | AMS-QQ-A-200/4 | Extrusions | H111
Aluminum | Alloy | 5083 | AMS-QQ-A-200/4 | Extrusions | H111
Aluminum | Alloy | 5083 | AMS-QQ-A-200/4 | Extrusions | H112
Aluminum | Alloy | 5086 | AMS-QQ-A-250/7 | Sheet and Plate | O
Aluminum | Alloy | 5086 | AMS-QQ-A-250/7 | Sheet and Plate | H32
Aluminum | Alloy | 5086 | AMS-QQ-A-250/7 | Sheet and Plate | H34
Aluminum | Alloy | 5086 | AMS-QQ-A-250/7 | Sheet and Plate | H36
Aluminum | Alloy | 5086 | AMS-QQ-A-250/7 | Sheet and Plate | H38
Aluminum | Alloy | 5086 | AMS-QQ-A-250/7 | Sheet and Plate | H112
Aluminum | Alloy | 5086 | AMS-QQ-A-250/7 | Sheet and Plate | H112
Aluminum | Alloy | 5086 | AMS-QQ-A-250/7 | Sheet and Plate | H112
Aluminum | Alloy | 5086 | AMS-QQ-A-250/7 | Sheet and Plate | H112
Aluminum | Alloy | 5086 | AMS-QQ-A-200/5 | Extrusions | O
Aluminum | Alloy | 5086 | AMS-QQ-A-200/5 | Extrusions | H111
Aluminum | Alloy | 5086 | AMS-QQ-A-200/5 | Extrusions | H112
Aluminum | Alloy | 5454 | AMS-QQ-A-250/10 | Sheet and Plate | O
Aluminum | Alloy | 5454 | AMS-QQ-A-250/10 | Sheet and Plate | H32
Aluminum | Alloy | 5454 | AMS-QQ-A-250/10 | Sheet and Plate | H34
Aluminum | Alloy | 5454 | AMS-QQ-A-250/10 | Sheet and Plate | H112
Aluminum | Alloy | 5454 | AMS-QQ-A-200/6 | Extrusions | O
Aluminum | Alloy | 5454 | AMS-QQ-A-200/6 | Extrusions | H111
Aluminum | Alloy | 5454 | AMS-QQ-A-200/6 | Extrusions | H112
Aluminum | Alloy | 5456 | AMS-QQ-A-250/9 | Sheet and Plate | O
Aluminum | Alloy | 5456 | AMS-QQ-A-250/9 | Sheet and Plate | O
Aluminum | Alloy | 5456 | AMS-QQ-A-250/9 | Sheet and Plate | O
Aluminum | Alloy | 5456 | AMS-QQ-A-250/9 | Sheet and Plate | O
Aluminum | Alloy | 5456 | AMS-QQ-A-250/9 | Sheet and Plate | O
Aluminum | Alloy | 5456 | AMS-QQ-A-250/9 | Sheet and Plate | H112
Aluminum | Alloy | 5456 | AMS-QQ-A-250/9 | Sheet and Plate | H112
Aluminum | Alloy | 5456 | AMS-QQ-A-250/9 | Sheet and Plate | H321
Aluminum | Alloy | 5456 | AMS-QQ-A-250/9 | Sheet and Plate | H321
Aluminum | Alloy | 5456 | AMS-QQ-A-250/9 | Sheet and Plate | H321
Aluminum | Alloy | 5456 | AMS-QQ-A-250/9 | Sheet and Plate | H321
Aluminum | Alloy | 5456 | AMS-QQ-A-200/7 | Extruded bar, rod, and shapes | O
Aluminum | Alloy | 5456 | AMS-QQ-A-200/7 | Extruded bar, rod, and shapes | H111
Aluminum | Alloy | 5456 | AMS-QQ-A-200/7 | Extruded bar, rod, and shapes | H112
Aluminum | Alloy | 6013 | AMS 4216 and AMS 4347 | Sheet | T6
Aluminum | Alloy | 6013 | AMS 4216 and AMS 4347 | Sheet | T6
Aluminum | Alloy | 6013 | AMS 4216 and AMS 4347 | Sheet | T6
Aluminum | Alloy | 6061 | AMS 4026 and AMS-QQ-A-250/11 | Sheet | T4
Aluminum | Alloy | 6061 | AMS 4026 and AMS-QQ-A-250/11 | Sheet | T42
Aluminum | Alloy | 6061 | AMS 4026 and AMS-QQ-A-250/11 | Sheet | T6 and T62
Aluminum | Alloy | 6061 | AMS 4026 and AMS-QQ-A-250/11 | Plate | T451
Aluminum | Alloy | 6061 | AMS 4026 and AMS-QQ-A-250/11 | Plate | T451
Aluminum | Alloy | 6061 | AMS-QQ-A-250/11 | Plate | T42
Aluminum | Alloy | 6061 | AMS-QQ-A-250/11 | Plate | T42
Aluminum | Alloy | 6061 | AMS 4025, AMS 4027 and AMS-QQ-A-250/11 | Plate | T651 and T62
Aluminum | Alloy | 6061 | AMS 4025, AMS 4027 and AMS-QQ-A-250/11 | Plate | T651 and T62
Aluminum | Alloy | 6061 | AMS 4025, AMS 4027 and AMS-QQ-A-250/11 | Plate | T651 and T62
Aluminum | Alloy | 6061 | AMS 4025, AMS 4027 and AMS-QQ-A-250/11 | Plate | T651 and T62
Aluminum | Alloy | 6061 | AMS-WW-T-700/6 | Drawn Tubing | T4
Aluminum | Alloy | 6061 | AMS-WW-T-700/6 | Drawn Tubing | T42
Aluminum | Alloy | 6061 | AMS-WW-T-700/6 | Drawn Tubing | T6 and T62
Aluminum | Alloy | 6061 | AMS 4116 & AMS-QQ-A-225/8 | Rolled, drawn, or cold-finished rod and special shapes | T4
Aluminum | Alloy | 6061 | AMS 4128 & AMS-QQ-A-225/8 | Rolled, drawn, or cold-finished rod and special shapes | T451
Aluminum | Alloy | 6061 | AMS-QQ-A-225/8 | Rolled, drawn, or cold-finished rod and special shapes | T42
Aluminum | Alloy | 6061 | AMS 4117 & AMS-QQ-A-225/8 | Rolled, drawn, or cold-finished rod and special shapes | T6
Aluminum | Alloy | 6061 | AMS 4128 & AMS-QQ-A-225/8 | Rolled, drawn, or cold-finished rod and special shapes | T651
Aluminum | Alloy | 6061 | AMS 4115, AMS 4116, & AMS-QQ-A-225/8 | Rolled, drawn, or cold-finished rod and special shapes | T62
Aluminum | Alloy | 6061 | AMS 4127, MIL-A-22771, and QQ-A-367 | Die Forging | T6 and T652
Aluminum | Alloy | 6061 | AMS 4127, AMS 4248, AMS-A-22771, and AMS-QQ-A-367 | Hand Forging | T6 and T652
Aluminum | Alloy | 6061 | AMS 4161, AMS 4172, & AMS-QQ-A-200/8 | Extruded rod, bar, and shapes | T4, T4510, and T4511
Aluminum | Alloy | 6061 | AMS-QQ-A-200/8 | Extruded rod, bar, and shapes | T42
Aluminum | Alloy | 6061 | AMS 4160 & AMS-QQ-A-200/8 | Extruded rod, bar, and shapes | T62
Aluminum | Alloy | 6061 | AMS 4150, AMS 4173 & AMS-QQ-A-200/8 | Extruded rod, bar, and shapes | T6,T6510, and T6511
Aluminum | Alloy | 6061 | AMS 4150, AMS 4173 & AMS-QQ-A-200/8 | Extruded rod, bar, and shapes | T6,T6510, and T6511
Aluminum | Alloy | 6151 | AMS 4125 and AMS-A-22771 | Die Forging | T6
Aluminum | Alloy | 7010 | AMS 4205 | Plate | T7451
Aluminum | Alloy | 7010 | AMS 4205 | Plate | T7451
Aluminum | Alloy | 7010 | AMS 4205 | Plate | T7451
Aluminum | Alloy | 7010 | AMS 4205 | Plate | T7451
Aluminum | Alloy | 7010 | AMS 4205 | Plate | T7451
Aluminum | Alloy | 7010 | AMS 4205 | Plate | T7451
Aluminum | Alloy | 7010 | AMS 4204 | Plate | T7651
Aluminum | Alloy | 7010 | AMS 4204 | Plate | T7651
Aluminum | Alloy | 7010 | AMS 4204 | Plate | T7651
Aluminum | Alloy | 7010 | AMS 4204 | Plate | T7651
Aluminum | Alloy | 7010 | AMS 4204 | Plate | T7651
Aluminum | Alloy | 7010 | AMS 4204 | Plate | T7651
Aluminum | Alloy | 7010 | AMS 4204 | Plate | T7651
Aluminum | Alloy | 7040 | AMS 4211 | Plate | T7451
Aluminum | Alloy | 7040 | AMS 4211 | Plate | T7451
Aluminum | Alloy | 7040 | AMS 4211 | Plate | T7451
Aluminum | Alloy | 7040 | AMS 4211 | Plate | T7451
Aluminum | Alloy | 7040 | AMS 4211 | Plate | T7451
Aluminum | Alloy | 7040 | AMS 4211 | Plate | T7451
Aluminum | Alloy | 7049 | AMS 4200 | Plate | T7351
Aluminum | Alloy | 7049 | AMS 4200 | Plate | T7351
Aluminum | Alloy | 7049 | AMS 4200 | Plate | T7351
Aluminum | Alloy | 7049 | AMS 4200 | Plate | T7351
Aluminum | Alloy | 7049 | AMS 4200 | Plate | T7351
Aluminum | Alloy | 7049 | AMS 4200 | Plate | T7351
Aluminum | Alloy | 7049 | AMS 4200 | Plate | T7351
Aluminum | Alloy | 7049 | AMS 4200 | Plate | T7351
Aluminum | Alloy | 7049 | AMS-QQ-A-367, AMS 4111, AMS 4320, and AMS-A-22771 | Die Forging | T73
Aluminum | Alloy | 7049 | AMS-QQ-A-367, AMS 4111, AMS 4320, and AMS-A-22771 | Die Forging | T73
Aluminum | Alloy | 7049 | AMS-QQ-A-367, AMS 4111, AMS 4320, and AMS-A-22771 | Die Forging | T73
Aluminum | Alloy | 7049 | AMS-QQ-A-367, AMS 4111, AMS 4320, and AMS-A-22771 | Die Forging | T73
Aluminum | Alloy | 7049 | AMS-QQ-A-367, AMS 4111, AMS 4320, and AMS-A-22771 | Die Forging | T73
Aluminum | Alloy | 7149 | AMS-QQ-A-367, AMS 4111, AMS 4320, and AMS-A-22771 | Die Forging | T73
Aluminum | Alloy | 7149 | AMS-QQ-A-367, AMS 4111, AMS 4320, and AMS-A-22771 | Die Forging | T73
Aluminum | Alloy | 7149 | AMS-QQ-A-367, AMS 4111, AMS 4320, and AMS-A-22771 | Die Forging | T73
Aluminum | Alloy | 7149 | AMS-QQ-A-367, AMS 4111, AMS 4320, and AMS-A-22771 | Die Forging | T73
Aluminum | Alloy | 7149 | AMS-QQ-A-367, AMS 4111, AMS 4320, and AMS-A-22771 | Die Forging | T73
Aluminum | Alloy | 7049 | AMS-QQ-A-367, AMS 4111, AMS 4320, and AMS-A-22771 | Hand Forging | T73
Aluminum | Alloy | 7049 | AMS-QQ-A-367, AMS 4111, AMS 4320, and AMS-A-22771 | Hand Forging | T73
Aluminum | Alloy | 7049 | AMS-QQ-A-367, AMS 4111, AMS 4320, and AMS-A-22771 | Hand Forging | T73
Aluminum | Alloy | 7149 | AMS-QQ-A-367, AMS 4111, AMS 4320, and AMS-A-22771 | Hand Forging | T73
Aluminum | Alloy | 7149 | AMS-QQ-A-367, AMS 4111, AMS 4320, and AMS-A-22771 | Hand Forging | T73
Aluminum | Alloy | 7149 | AMS-QQ-A-367, AMS 4111, AMS 4320, and AMS-A-22771 | Hand Forging | T73
Aluminum | Alloy | 7049 | AMS 4157 and AMS 4343 | Extrusions | T73511
Aluminum | Alloy | 7049 | AMS 4157 and AMS 4343 | Extrusions | T73511
Aluminum | Alloy | 7049 | AMS 4157 and AMS 4343 | Extrusions | T73511
Aluminum | Alloy | 7149 | AMS 4157 and AMS 4343 | Extrusions | T73511
Aluminum | Alloy | 7149 | AMS 4157 and AMS 4343 | Extrusions | T73511
Aluminum | Alloy | 7149 | AMS 4157 and AMS 4343 | Extrusions | T73511
Aluminum | Alloy | 7050 | AMS 4050 | Plate | T7451
Aluminum | Alloy | 7050 | AMS 4050 | Plate | T7451
Aluminum | Alloy | 7050 | AMS 4050 | Plate | T7451
Aluminum | Alloy | 7050 | AMS 4050 | Plate | T7451
Aluminum | Alloy | 7050 | AMS 4050 | Plate | T7451
Aluminum | Alloy | 7050 | AMS 4050 | Plate | T7451
Aluminum | Alloy | 7050 | AMS 4050 | Plate | T7451
Aluminum | Alloy | 7050 | AMS 4050 | Plate | T7451
Aluminum | Alloy | 7050 | AMS 4201 | Plate | T7651
Aluminum | Alloy | 7050 | AMS 4201 | Plate | T7651
Aluminum | Alloy | 7050 | AMS 4201 | Plate | T7651
Aluminum | Alloy | 7050 | AMS 4201 | Plate | T7651
Aluminum | Alloy | 7050 | AMS 4201 | Plate | T7651
Aluminum | Alloy | 7050 | AMS 4107 and AMS-A-22771 | Die Forging | T74
Aluminum | Alloy | 7050 | AMS 4107 and AMS-A-22771 | Die Forging | T74
Aluminum | Alloy | 7050 | AMS 4107 and AMS-A-22771 | Die Forging | T74
Aluminum | Alloy | 7050 | AMS 4107 and AMS-A-22771 | Die Forging | T74
Aluminum | Alloy | 7050 | AMS 4333 | Die Forging | T7452
Aluminum | Alloy | 7050 | AMS 4333 | Die Forging | T7452
Aluminum | Alloy | 7050 | AMS 4108 and AMS-A-22771 | Hand Forging | T7452
Aluminum | Alloy | 7050 | AMS 4108 and AMS-A-22771 | Hand Forging | T7452
Aluminum | Alloy | 7050 | AMS 4108 and AMS-A-22771 | Hand Forging | T7452
Aluminum | Alloy | 7050 | AMS 4108 and AMS-A-22771 | Hand Forging | T7452
Aluminum | Alloy | 7050 | AMS 4108 and AMS-A-22771 | Hand Forging | T7452
Aluminum | Alloy | 7050 | AMS 4108 and AMS-A-22771 | Hand Forging | T7452
Aluminum | Alloy | 7050 | AMS 4108 and AMS-A-22771 | Hand Forging | T7452
Aluminum | Alloy | 7050 | AMS 4341 | Extrusions | T73511
Aluminum | Alloy | 7050 | AMS 4341 | Extrusions | T73511
Aluminum | Alloy | 7050 | AMS 4341 | Extrusions | T73511
Aluminum | Alloy | 7050 | AMS 4341 | Extrusions | T73511
Aluminum | Alloy | 7050 | AMS 4341 | Extrusions | T73511
Aluminum | Alloy | 7050 | AMS 4342 | Extrusions | T74511
Aluminum | Alloy | 7050 | AMS 4342 | Extrusions | T74511
Aluminum | Alloy | 7050 | AMS 4342 | Extrusions | T74511
Aluminum | Alloy | 7050 | AMS 4342 | Extrusions | T74511
Aluminum | Alloy | 7050 | AMS 4342 | Extrusions | T74511
Aluminum | Alloy | 7050 | AMS 4340 | Extrusions | T76511
Aluminum | Alloy | 7050 | AMS 4340 | Extrusions | T76511
Aluminum | Alloy | 7050 | AMS 4340 | Extrusions | T76511
Aluminum | Alloy | 7050 | AMS 4340 | Extrusions | T76511
Aluminum | Alloy | 7050 | AMS 4340 | Extrusions | T76511
Aluminum | Alloy | 7050 | AMS 4340 | Extrusions | T76511
Aluminum | Alloy | 7055 | AMS 4324 | Extrusions | T74511
Aluminum | Alloy | 7055 | AMS 4324 | Extrusions | T74511
Aluminum | Alloy | 7055 | AMS 4324 | Extrusions | T74511
Aluminum | Alloy | 7055 | AMS 4336 | Extrusions | T76511
Aluminum | Alloy | 7055 | AMS 4336 | Extrusions | T76511
Aluminum | Alloy | 7055 | AMS 4206 | Plate | T7751
Aluminum | Alloy | 7055 | AMS 4337 | Extrusions | T77511
Aluminum | Alloy | 7075 | AMS 4045 and AMS-QQ-A-250/12 | Sheet | T6 and T62
Aluminum | Alloy | 7075 | AMS 4045 and AMS-QQ-A-250/12 | Sheet | T6 and T62
Aluminum | Alloy | 7075 | AMS 4045 and AMS-QQ-A-250/12 | Sheet | T6 and T62
Aluminum | Alloy | 7075 | AMS 4045 and AMS-QQ-A-250/12 | Sheet | T6 and T62
Aluminum | Alloy | 7075 | AMS 4045 and AMS-QQ-A-250/12 | Plate | T651
Aluminum | Alloy | 7075 | AMS 4045 and AMS-QQ-A-250/12 | Plate | T651
Aluminum | Alloy | 7075 | AMS 4045 and AMS-QQ-A-250/12 | Plate | T651
Aluminum | Alloy | 7075 | AMS 4045 and AMS-QQ-A-250/12 | Plate | T651
Aluminum | Alloy | 7075 | AMS 4045 and AMS-QQ-A-250/12 | Plate | T651
Aluminum | Alloy | 7075 | AMS 4045 and AMS-QQ-A-250/12 | Plate | T651
Aluminum | Alloy | 7075 | AMS 4045 and AMS-QQ-A-250/12 | Plate | T651
Aluminum | Alloy | 7075 | AMS 4044 and AMS-QQ-A-250/12 | Plate | T62
Aluminum | Alloy | 7075 | AMS 4044 and AMS-QQ-A-250/12 | Plate | T62
Aluminum | Alloy | 7075 | AMS 4044 and AMS-QQ-A-250/12 | Plate | T62
Aluminum | Alloy | 7075 | AMS-QQ-A-250/12 | Plate | T62
Aluminum | Alloy | 7075 | AMS-QQ-A-250/12 | Plate | T62
Aluminum | Alloy | 7075 | AMS-QQ-A-250/12 | Plate | T62
Aluminum | Alloy | 7075 | AMS-QQ-A-250/12 | Plate | T62
Aluminum | Alloy | 7075 | AMS-QQ-A-250/12 | Sheet | T73
Aluminum | Alloy | 7075 | AMS 4078 and AMS-QQ-A-250/12 | Plate | T7351
Aluminum | Alloy | 7075 | AMS 4078 and AMS-QQ-A-250/12 | Plate | T7351
Aluminum | Alloy | 7075 | AMS 4078 and AMS-QQ-A-250/12 | Plate | T7351
Aluminum | Alloy | 7075 | AMS 4078 and AMS-QQ-A-250/12 | Plate | T7351
Aluminum | Alloy | 7075 | AMS 4078 and AMS-QQ-A-250/12 | Plate | T7351
Aluminum | Alloy | 7075 | AMS 4078 and AMS-QQ-A-250/12 | Plate | T7351
Aluminum | Alloy | 7075 | AMS 4078 and AMS-QQ-A-250/12 | Plate | T7351
Aluminum | Alloy | 7075 | AMS 4078 and AMS-QQ-A-250/12 | Plate | T7351
Aluminum | Alloy | 7075 | AMS-QQ-A-250/24 | Sheet and Plate | T76
Aluminum | Alloy | 7075 | AMS-QQ-A-250/24 | Sheet and Plate | T7651
Aluminum | Alloy | 7075 | AMS-QQ-A-250/24 | Sheet and Plate | T7651
Aluminum | Alloy | 7075 | AMS-QQ-A-250/24 | Sheet and Plate | T7651
Aluminum | Alloy | 7075 | AMS-QQ-A-250/24 | Sheet and Plate | T7651
Aluminum | Alloy | 7075 | AMS 4049 | Sheet | T6
Aluminum | Alloy | 7075 | AMS 4049 | Sheet | T6
Aluminum | Alloy | 7075 | AMS 4049 | Sheet | T6
Aluminum | Alloy | 7075 | AMS 4049 | Sheet | T6
Aluminum | Alloy | 7075 | AMS 4049 | Sheet | T6
Aluminum | Alloy | 7075 | AMS-QQ-A-250/13 | Sheet | T6 and T62
Aluminum | Alloy | 7075 | AMS-QQ-A-250/13 | Sheet | T6 and T62
Aluminum | Alloy | 7075 | AMS-QQ-A-250/13 | Sheet | T6 and T62
Aluminum | Alloy | 7075 | AMS-QQ-A-250/13 | Sheet | T6 and T62
Aluminum | Alloy | 7075 | AMS-QQ-A-250/13 | Sheet | T6 and T62
Aluminum | Alloy | 7075 | AMS 4049 and AMS-QQ-A-250/13 | Plate | T651
Aluminum | Alloy | 7075 | AMS 4049 and AMS-QQ-A-250/13 | Plate | T651
Aluminum | Alloy | 7075 | AMS 4049 and AMS-QQ-A-250/13 | Plate | T651
Aluminum | Alloy | 7075 | AMS 4049 and AMS-QQ-A-250/13 | Plate | T651
Aluminum | Alloy | 7075 | AMS 4049 and AMS-QQ-A-250/13 | Plate | T651
Aluminum | Alloy | 7075 | AMS 4049 and AMS-QQ-A-250/13 | Plate | T651
Aluminum | Alloy | 7075 | AMS 4049 and AMS-QQ-A-250/13 | Plate | T651
Aluminum | Alloy | 7075 | AMS-QQ-A-250/13 | Plate | T62
Aluminum | Alloy | 7075 | AMS-QQ-A-250/13 | Plate | T62
Aluminum | Alloy | 7075 | AMS-QQ-A-250/13 | Plate | T62
Aluminum | Alloy | 7075 | AMS-QQ-A-250/13 | Plate | T62
Aluminum | Alloy | 7075 | AMS-QQ-A-250/13 | Plate | T62
Aluminum | Alloy | 7075 | AMS-QQ-A-250/13 | Plate | T62
Aluminum | Alloy | 7075 | AMS-QQ-A-250/13 | Plate | T62
Aluminum | Alloy | 7075 | AMS-QQ-A-250/25 | Sheet | T76
Aluminum | Alloy | 7075 | AMS-QQ-A-250/25 | Sheet | T76
Aluminum | Alloy | 7075 | AMS-QQ-A-250/25 | Sheet | T76
Aluminum | Alloy | 7075 | AMS-QQ-A-250/25 | Sheet | T7651
Aluminum | Alloy | 7075 | AMS-QQ-A-250/25 | Sheet | T7651
Aluminum | Alloy | 7075 | AMS 4122, AMS 4123, AMS 4186, AMS 4187, and AMS-QQ-A-225/9 | Bar, rod, and shapes, rolled, drawn, or cold-finished | T6, T651, and T62
Aluminum | Alloy | 7075 | AMS 4122, AMS 4123, AMS 4186, AMS 4187, and AMS-QQ-A-225/9 | Bar, rod, and shapes, rolled, drawn, or cold-finished | T6, T651, and T62
Aluminum | Alloy | 7075 | AMS 4122, AMS 4123, AMS 4186, AMS 4187, and AMS-QQ-A-225/9 | Bar, rod, and shapes, rolled, drawn, or cold-finished | T6, T651, and T62
Aluminum | Alloy | 7075 | AMS 4122, AMS 4123, AMS 4186, AMS 4187, and AMS-QQ-A-225/9 | Bar, rod, and shapes, rolled, drawn, or cold-finished | T6, T651, and T62
Aluminum | Alloy | 7075 | AMS 4124 and AMS-QQ-A-225/9 | Bar, rod, and shapes, rolled, drawn, or cold-finished | T73 or T7351
Aluminum | Alloy | 7075 | AMS 4124 and AMS-QQ-A-225/9 | Bar, rod, and shapes, rolled, drawn, or cold-finished | T73 or T7351
Aluminum | Alloy | 7075 | AMS 4126, MIL-A-22771, and QQ-A-367 | Die Forging | T6
Aluminum | Alloy | 7075 | AMS 4126, MIL-A-22771, and QQ-A-367 | Die Forging | T6
Aluminum | Alloy | 7075 | AMS 4126, MIL-A-22771, and QQ-A-367 | Die Forging | T6
Aluminum | Alloy | 7075 | AMS 4126, MIL-A-22771, and QQ-A-367 | Die Forging | T6
Aluminum | Alloy | 7075 | MIL-A-22771 and QQ-A-367 | Die Forging | T652
Aluminum | Alloy | 7075 | MIL-A-22771 and QQ-A-367 | Die Forging | T652
Aluminum | Alloy | 7075 | MIL-A-22771 and QQ-A-367 | Die Forging | T652
Aluminum | Alloy | 7075 | MIL-A-22771 and QQ-A-367 | Die Forging | T652
Aluminum | Alloy | 7075 | AMS 4141, AMS-A-22771, and AMS-QQ-A-367 | Die Forging | T73
Aluminum | Alloy | 7075 | AMS 4141, AMS-A-22771, and AMS-QQ-A-367 | Die Forging | T73
Aluminum | Alloy | 7075 | AMS 4141, AMS-A-22771, and AMS-QQ-A-367 | Die Forging | T73
Aluminum | Alloy | 7075 | AMS 4141, AMS-A-22771, and AMS-QQ-A-367 | Die Forging | T73
Aluminum | Alloy | 7075 | AMS 4141 | Die Forging | T73
Aluminum | Alloy | 7075 | AMS 4141 | Die Forging | T73
Aluminum | Alloy | 7075 | AMS 4147, AMS-A-22771, and AMS-QQ-A-367 | Die Forging | T7352
Aluminum | Alloy | 7075 | AMS 4147, AMS-A-22771, and AMS-QQ-A-367 | Die Forging | T7352
Aluminum | Alloy | 7075 | AMS 4126, AMS-A-22771, and AMS-QQ-A-367 | Hand Forging | T6
Aluminum | Alloy | 7075 | AMS 4126, AMS-A-22771, and AMS-QQ-A-367 | Hand Forging | T6
Aluminum | Alloy | 7075 | AMS 4126, AMS-A-22771, and AMS-QQ-A-367 | Hand Forging | T6
Aluminum | Alloy | 7075 | AMS 4126, AMS-A-22771, and AMS-QQ-A-367 | Hand Forging | T6
Aluminum | Alloy | 7075 | AMS 4126, AMS-A-22771, and AMS-QQ-A-367 | Hand Forging | T6
Aluminum | Alloy | 7075 | AMS-A-22771 and AMS-QQ-A-367 | Hand Forging | T652
Aluminum | Alloy | 7075 | AMS-A-22771 and AMS-QQ-A-367 | Hand Forging | T652
Aluminum | Alloy | 7075 | AMS-A-22771 and AMS-QQ-A-367 | Hand Forging | T652
Aluminum | Alloy | 7075 | AMS-A-22771 and AMS-QQ-A-367 | Hand Forging | T652
Aluminum | Alloy | 7075 | AMS-A-22771 and AMS-QQ-A-367 | Hand Forging | T652
Aluminum | Alloy | 7075 | AMS 4147, AMS-A-22771, and AMS-QQ-A-367 | Hand Forging | T7352
Aluminum | Alloy | 7075 | AMS 4147, AMS-A-22771, and AMS-QQ-A-367 | Hand Forging | T7352
Aluminum | Alloy | 7075 | AMS 4147, AMS-A-22771, and AMS-QQ-A-367 | Hand Forging | T7352
Aluminum | Alloy | 7075 | AMS 4147, AMS-A-22771, and AMS-QQ-A-367 | Hand Forging | T7352
Aluminum | Alloy | 7075 | AMS 4147, AMS-A-22771, and AMS-QQ-A-367 | Hand Forging | T7352
Aluminum | Alloy | 7075 | AMS-QQ-A-200/11 | Extrusions | T6, T6510, T6511, and T62
Aluminum | Alloy | 7075 | AMS-QQ-A-200/11 | Extrusions | T6, T6510, T6511, and T62
Aluminum | Alloy | 7075 | AMS-QQ-A-200/11 | Extrusions | T6, T6510, T6511, and T62
Aluminum | Alloy | 7075 | AMS-QQ-A-200/11 | Extrusions | T6, T6510, T6511, and T62
Aluminum | Alloy | 7075 | AMS-QQ-A-200/11 | Extrusions | T6, T6510, T6511, and T62
Aluminum | Alloy | 7075 | AMS-QQ-A-200/11 | Extrusions | T6, T6510, T6511, and T62
Aluminum | Alloy | 7075 | AMS-QQ-A-200/11 | Extrusions | T6, T6510, T6511, and T62
Aluminum | Alloy | 7075 | AMS-QQ-A-200/11 | Extrusions | T73, T3510, T73511
Aluminum | Alloy | 7075 | AMS-QQ-A-200/11 | Extrusions | T73, T3510, T73511
Aluminum | Alloy | 7075 | AMS-QQ-A-200/11 | Extrusions | T73, T3510, T73511
Aluminum | Alloy | 7075 | AMS-QQ-A-200/11 | Extrusions | T73, T3510, T73511
Aluminum | Alloy | 7075 | AMS-QQ-A-200/11 | Extrusions | T73, T3510, T73511
Aluminum | Alloy | 7075 | AMS-QQ-A-200/11 | Extrusions | T73, T3510, T73511
Aluminum | Alloy | 7075 | AMS-QQ-A-200/11 | Extrusions | T73, T3510, T73511
Aluminum | Alloy | 7075 | AMS-QQ-A-200/15 | Extrusions | T76, T76510, T76511
Aluminum | Alloy | 7075 | AMS-QQ-A-200/15 | Extrusions | T76, T76510, T76511
Aluminum | Alloy | 7075 | AMS-QQ-A-200/15 | Extrusions | T76, T76510, T76511
Aluminum | Alloy | 7075 | AMS-QQ-A-200/15 | Extrusions | T76, T76510, T76511
Aluminum | Alloy | 7150 | AMS 4306 | Plate | T6151
Aluminum | Alloy | 7150 | AMS 4306 | Plate | T6151
Aluminum | Alloy | 7150 | AMS 4252 | Plate | T7751
Aluminum | Alloy | 7150 | AMS 4252 | Plate | T7751
Aluminum | Alloy | 7150 | AMS 4252 | Plate | T7751
Aluminum | Alloy | 7150 | AMS 4252 | Plate | T7751
Aluminum | Alloy | 7150 | AMS 4307 | Extrusions | T61511
Aluminum | Alloy | 7150 | AMS 4307 | Extrusions | T61511
Aluminum | Alloy | 7150 | AMS 4307 | Extrusions | T61511
Aluminum | Alloy | 7150 | AMS 4307 | Extrusions | T61511
Aluminum | Alloy | 7150 | AMS 4307 | Extrusions | T61511
Aluminum | Alloy | 7150 | AMS 4345 | Extrusions | T77511
Aluminum | Alloy | 7150 | AMS 4345 | Extrusions | T77511
Aluminum | Alloy | 7150 | AMS 4345 | Extrusions | T77511
Aluminum | Alloy | 7150 | AMS 4345 | Extrusions | T77511
Aluminum | Alloy | 7175 | AMS 4148 | Die Forging | T66
Aluminum | Alloy | 7175 | AMS 4149 | Die Forging | T74
Aluminum | Alloy | 7175 | AMS 4149 | Die Forging | T74
Aluminum | Alloy | 7175 | AMS 4149 | Die Forging | T74
Aluminum | Alloy | 7175 | AMS 4149 | Die Forging | T74
Aluminum | Alloy | 7175 | AMS 4149 | Die Forging | T74
Aluminum | Alloy | 7175 | AMS 4149 | Die Forging | T74
Aluminum | Alloy | 7175 | AMS 4149 and AMS-A-22771 | Hand Forging | T74
Aluminum | Alloy | 7175 | AMS 4149 and AMS-A-22771 | Hand Forging | T74
Aluminum | Alloy | 7175 | AMS 4149 and AMS-A-22771 | Hand Forging | T74
Aluminum | Alloy | 7175 | AMS 4149 and AMS-A-22771 | Hand Forging | T74
Aluminum | Alloy | 7175 | AMS 4149 and AMS-A-22771 | Hand Forging | T74
Aluminum | Alloy | 7175 | AMS 4149 and AMS-A-22771 | Hand Forging | T7452
Aluminum | Alloy | 7175 | AMS 4149 and AMS-A-22771 | Hand Forging | T7452
Aluminum | Alloy | 7175 | AMS 4149 and AMS-A-22771 | Hand Forging | T7452
Aluminum | Alloy | 7175 | AMS 4149 and AMS-A-22771 | Hand Forging | T7452
Aluminum | Alloy | 7175 | AMS 4149 and AMS-A-22771 | Hand Forging | T7452
Aluminum | Alloy | 7175 | AMS 4344 | Extrusions | T73511
Aluminum | Alloy | 7175 | AMS 4344 | Extrusions | T73511
Aluminum | Alloy | 7249 | AMS 4334 | Hand Forging | T7452
Aluminum | Alloy | 7249 | AMS 4334 | Hand Forging | T7452
Aluminum | Alloy | 7249 | AMS 4334 | Hand Forging | T7452
Aluminum | Alloy | 7249 | AMS 4334 | Hand Forging | T7452
Aluminum | Alloy | 7249 | AMS 4334 | Hand Forging | T7452
Aluminum | Alloy | 7249 | AMS 4334 | Hand Forging | T7452
Aluminum | Alloy | 7249 | AMS 4334 | Hand Forging | T7452
Aluminum | Alloy | 7249 | AMS 4334 | Hand Forging | T7452
Aluminum | Alloy | 7249 | AMS 4334 | Hand Forging | T7452
Aluminum | Alloy | 7249 | AMS 4334 | Hand Forging | T7452
Aluminum | Alloy | 7475 | AMS 4048 | Sheet | T61
Aluminum | Alloy | 7475 | AMS 4090 | Plate | T651
Aluminum | Alloy | 7475 | AMS 4090 | Plate | T651
Aluminum | Alloy | 7475 | AMS 4090 | Plate | T651
Aluminum | Alloy | 7475 | AMS 4085 | Sheet | T761
Aluminum | Alloy | 7475 | AMS 4085 | Sheet | T761
Aluminum | Alloy | 7475 | AMS 4085 | Sheet | T761
Aluminum | Alloy | 7475 | AMS 4089 | Plate | T7651
Aluminum | Alloy | 7475 | AMS 4089 | Plate | T7651
Aluminum | Alloy | 7475 | AMS 4089 | Plate | T7651
Aluminum | Alloy | 7475 | AMS 4202 | Plate | T7351
Aluminum | Alloy | 7475 | AMS 4202 | Plate | T7351
Aluminum | Alloy | 7475 | AMS 4202 | Plate | T7351
Aluminum | Alloy | 7475 | AMS 4202 | Plate | T7351
Aluminum | Alloy | 7475 | AMS 4202 | Plate | T7351
Aluminum | Alloy | 7475 | AMS 4202 | Plate | T7351
Aluminum | Alloy | 7475 | AMS 4207 | Sheet | T61
Aluminum | Alloy | 7475 | AMS 4207 | Sheet | T61
Aluminum | Alloy | 7475 | AMS 4207 | Sheet | T61
Aluminum | Alloy | 7475 | AMS 4100 | Sheet | T761
Aluminum | Alloy | 7475 | AMS 4100 | Sheet | T761
Aluminum | Alloy | 7475 | AMS 4100 | Sheet | T761
Aluminum | Alloy | A201.0 | AMS-A-21180 | Casting | T7
Aluminum | Alloy | 354.0 | AMS-A-21180 | Casting | T6
Aluminum | Alloy | 355.0 | AMS 4281 | Permanent mold casting | T6
Aluminum | Alloy | C355.0 | AMS-A-21180 | Casting | T6
Aluminum | Alloy | 356.0 | AMS 4217 | Sand Casting | T6
Aluminum | Alloy | 356.0 | AMS 4260 | Investment Casting | T6
Aluminum | Alloy | 356.0 | AMS 4284 | Permanent mold casting | T6
Aluminum | Alloy | A356.0 | AMS-A-21180 | Casting | T6
Aluminum | Alloy | A356.0 | AMS 4218 | Sand, investment, permanent mold, and composite castings | T6P
Aluminum | Alloy | A357.0 | AMS-A-21180 | Casting | T6
Aluminum | Alloy | D357.0 | AMS 4241 | Casting | T6
Aluminum | Alloy | 359.0 | AMS-A-21180 | Casting | T6
Magnesium | Alloy | AZ31B | AMS 4375 | Sheet | 0
Magnesium | Alloy | AZ31B | AMS 4375 | Sheet | 0
Magnesium | Alloy | AZ31B | AMS 4375 | Plate | 0
Magnesium | Alloy | AZ31B | AMS 4375 | Plate | 0
Magnesium | Alloy | AZ31B | AMS 4375 | Plate | 0
Magnesium | Alloy | AZ31B | AMS 4377 | Sheet | H24
Magnesium | Alloy | AZ31B | AMS 4377 | Sheet | H24
Magnesium | Alloy | AZ31B | AMS 4377 | Plate | H24
Magnesium | Alloy | AZ31B | AMS 4377 | Plate | H24
Magnesium | Alloy | AZ31B | AMS 4377 | Plate | H24
Magnesium | Alloy | AZ31B | AMS 4377 | Plate | H24
Magnesium | Alloy | AZ31B | AMS 4377 | Plate | H24
Magnesium | Alloy | AZ31B | AMS 4376 | Plate | H26
Magnesium | Alloy | AZ31B | AMS 4376 | Plate | H26
Magnesium | Alloy | AZ31B | AMS 4376 | Plate | H26
Magnesium | Alloy | AZ31B | AMS 4376 | Plate | H26
Magnesium | Alloy | AZ31B | AMS 4376 | Plate | H26
Magnesium | Alloy | AZ31B | AMS 4376 | Plate | H26
Magnesium | Alloy | AZ31B | AMS 4376 | Plate | H26
Magnesium | Alloy | AZ31B | ASTM B 107 | Extruded bar, rod, and solid shapes | F
Magnesium | Alloy | AZ31B | ASTM B 107 | Extruded bar, rod, and solid shapes | F
Magnesium | Alloy | AZ31B | ASTM B 107 | Extruded bar, rod, and solid shapes | F
Magnesium | Alloy | AZ31B | ASTM B 107 | Extruded bar, rod, and solid shapes | F
Magnesium | Alloy | AZ31B | ASTM B 107 | Extruded hollow shapes | F
Magnesium | Alloy | AZ31B | ASTM B 107 | Extruded Tube | F
Magnesium | Alloy | AZ31B | ASTM B 107 | Extruded Tube | F
Magnesium | Alloy | AZ31B | ASTM B 91 | Forging | F
Magnesium | Alloy | AZ61A | AMS 4350 | Extruded bar, rod, and solid shapes | F
Magnesium | Alloy | AZ61A | AMS 4350 | Extruded bar, rod, and solid shapes | F
Magnesium | Alloy | AZ61A | AMS 4350 | Extruded bar, rod, and solid shapes | F
Magnesium | Alloy | AZ61A | AMS 4350 | Extruded hollow shapes | F
Magnesium | Alloy | AZ61A | AMS 4350 | Extruded tube | F
Magnesium | Alloy | AZ61A | ASTM B 91 | Forging | F
Magnesium | Alloy | ZK60A | ASTM B 107 | Extruded rod, bar, and solid shapes | F
Magnesium | Alloy | ZK60A | ASTM B 107 | Extruded rod, bar, and solid shapes | F
Magnesium | Alloy | ZK60A | ASTM B 107 | Extruded rod, bar, and solid shapes | F
Magnesium | Alloy | ZK60A | ASTM B 107 | Extruded rod, bar, and solid shapes | F
Magnesium | Alloy | ZK60A | ASTM B 107 | Extruded hollow shapes | F
Magnesium | Alloy | ZK60A | ASTM B 107 | Extruded Tube | F
Magnesium | Alloy | ZK60A | AMS 4352 | Extruded rod, bar, and solid shapes | T5
Magnesium | Alloy | ZK60A | AMS 4352 | Extruded rod, bar, and solid shapes | T5
Magnesium | Alloy | ZK60A | AMS 4352 | Extruded rod, bar, and solid shapes | T5
Magnesium | Alloy | ZK60A | AMS 4352 | Extruded rod, bar, and solid shapes | T5
Magnesium | Alloy | ZK60A | AMS 4352 | Extruded rod, bar, and solid shapes | T5
Magnesium | Alloy | ZK60A | AMS 4352 | Extruded rod, bar, and solid shapes | T5
Magnesium | Alloy | ZK60A | AMS 4352 | Extruded hollow shapes | T5
Magnesium | Alloy | ZK60A | AMS 4352 | Extruded Tube | T5
Magnesium | Alloy | ZK60A | AMS 4352 | Extruded Tube | T5
Magnesium | Alloy | ZK60A | AMS 4362 | Die Forging | T5
Magnesium | Alloy | ZK60A | AMS 4362 | Hand Forging | T5
Magnesium | Alloy | AM100A | AMS 4455 | Investment Casting | T6
Magnesium | Alloy | AM100A | AMS 4483 | Permanent mold casting | T6
Magnesium | Alloy | AZ91C | AMS 4437 | Sand Casting | T6
Magnesium | Alloy | AZ91C | AMS 4452 | Investment Casting | T6
Magnesium | Alloy | AZ91E | AMS 4446 | Sand Casting | T6
Magnesium | Alloy | AZ92A | AMS 4484 | Permanent mold casting | T6
Magnesium | Alloy | AZ92A | AMS 4434 | Sand Casting | T6
Magnesium | Alloy | AZ92A | AMS 4453 | Investment Casting | T6
Magnesium | Alloy | EZ33A | AMS 4442 | Sand Casting | T5
Magnesium | Alloy | QE22A | AMS 4418 | Sand Casting | T6
Magnesium | Alloy | ZE41A | AMS 4439
Titanium | Pure | CP-4 | AMS-T-9046 | Sheet, strip and plate | Annealed
Titanium | Pure | CP-3 | AMS 4092 and AMS-T-9046 | Sheet, strip and plate | Annealed
Titanium | Pure | CP-2 | AMS 4900 and AMS-T-9046 | Sheet, strip and plate | Annealed
Titanium | Pure | CP-1 | AMS 4901 and AMS-T-9046 | Sheet, strip and plate | Annealed
Titanium | Pure | CP-70 | AMS 4921 aand MIL-T-9047 | Bar | Annealed
Titanium | Pure | CP-70 | MIL-T-9047 | Bar | Annealed
Titanium | Pure | Comp. CP-4 | AMS-T-81556 | Extruded bars and shapes | Annealed
Titanium | Pure | Comp. CP-3 | AMS-T-81556 | Extruded bars and shapes | Annealed
Titanium | Pure | Comp. CP-2 | AMS-T-81556 | Extruded bars and shapes | Annealed
Titanium | Pure | Comp. CP-1 | AMS-T-81556 | Extruded bars and shapes | Annealed
Titanium |  | Ti-5Al-2.5Sn | AMS 4910 and AMS-T-9046, Comp. A-1 | Strip | Annealed
Titanium |  | Ti-5Al-2.5Sn | AMS 4910 and AMS-T-9046, Comp. A-1 | Sheet | Annealed
Titanium |  | Ti-5Al-2.5Sn | AMS 4910 and AMS-T-9046, Comp. A-1 | Sheet | Annealed
Titanium |  | Ti-5Al-2.5Sn | AMS 4910 and AMS-T-9046, Comp. A-1 | Plate | Annealed
Titanium |  | Ti-5Al-2.5Sn | AMS 4910 and AMS-T-9046, Comp. A-1 | Plate | Annealed
Titanium |  | Ti-5Al-2.5Sn | AMS 4910 and AMS-T-9046, Comp. A-1 | Plate | Annealed
Titanium |  | Ti-5Al-2.5Sn | AMS 4926 and MIL-T-9047 | Bar | Annealed
Titanium |  | Ti-5Al-2.5Sn | AMS 4926 and MIL-T-9047 | Bar | Annealed
Titanium |  | Ti-5Al-2.5Sn | AMS 4966 | Forging | Annealed
Titanium |  | Ti-5Al-2.5Sn | AMS-T-81556, Comp. A-1 | Extruded bars and shapes | Annealed
Titanium |  | Ti-5Al-2.5Sn | AMS-T-81556, Comp. A-1 | Extruded bars and shapes | Annealed
Titanium |  | Ti-5Al-2.5Sn | AMS-T-81556, Comp. A-1 | Extruded bars and shapes | Annealed
Titanium |  | Ti-5Al-2.5Sn | AMS-T-81556, Comp. A-1 | Extruded bars and shapes | Annealed
Titanium |  | Ti-8Al-1Mo-1V | AMS 4915, AMS-T-9046, and Comp A-4 | Sheet | Single Annealed
Titanium |  | Ti-8Al-1Mo-1V | AMS 4915, AMS-T-9046, and Comp A-4 | Plate | Single Annealed
Titanium |  | Ti-8Al-1Mo-1V | AMS 4915, AMS-T-9046, and Comp A-4 | Plate | Single Annealed
Titanium |  | Ti-8Al-1Mo-1V | AMS 4915, AMS-T-9046, and Comp A-4 | Plate | Single Annealed
Titanium |  | Ti-8Al-1Mo-1V | AMS 4915, AMS-T-9046, and Comp A-4 | Plate | Single Annealed
Titanium |  | Ti-8Al-1Mo-1V | AMS 4916, AMS-T-9046, and Comp A-4 | Sheet | Duplex Annealed
Titanium |  | Ti-8Al-1Mo-1V | AMS 4916, AMS-T-9046, and Comp A-4 | Sheet | Duplex Annealed
Titanium |  | Ti-8Al-1Mo-1V | AMS 4916, AMS-T-9046, and Comp A-4 | Plate | Duplex Annealed
Titanium |  | Ti-8Al-1Mo-1V | AMS 4916, AMS-T-9046, and Comp A-4 | Plate | Duplex Annealed
Titanium |  | Ti-8Al-1Mo-1V | AMS 4916, AMS-T-9046, and Comp A-4 | Plate | Duplex Annealed
Titanium |  | Ti-8Al-1Mo-1V | AMS 4916, AMS-T-9046, and Comp A-4 | Plate | Duplex Annealed
Titanium |  | Ti-8Al-1Mo-1V | MIL-T-9047 | Bar | Duplex Annealed
Titanium |  | Ti-8Al-1Mo-1V | MIL-T-9047 | Bar | Duplex Annealed
Titanium |  | Ti-8Al-1Mo-1V | AMS 4973 | Forging | Solution treated and stabilized
Titanium |  | Ti-8Al-1Mo-1V | AMS 4973 | Forging | Solution treated and stabilized
Titanium |  | Ti-6Al-2Sn-4Zr-2Mo | AMS 4919 | Sheet | Duplex Annealed
Titanium |  | Ti-6Al-2Sn-4Zr-2Mo | AMS 4919 | Sheet | Duplex Annealed
Titanium |  | Ti-6Al-2Sn-4Zr-2Mo | AMS 4919 | Sheet | Duplex Annealed
Titanium |  | Ti-6Al-2Sn-4Zr-2Mo | AMS 4919 | Sheet | Duplex Annealed
Titanium |  | Ti-6Al-2Sn-4Zr-2Mo | AMS-T-9046, Comp AB-4 | Sheet | Triplex Annealed
Titanium |  | Ti-6Al-2Sn-4Zr-2Mo | AMS 4975 | Bar | Duplex Annealed
Titanium |  | Ti-6Al-2Sn-4Zr-2Mo | AMS 4976 | Bar | Duplex Annealed
Titanium |  | Ti-6Al-4V | AMS 4911 and AMS-T-9046, Comp AB-1 | Sheet | Annealed
Titanium |  | Ti-6Al-4V | AMS 4911 and AMS-T-9046, Comp AB-1 | Plate | Annealed
Titanium |  | Ti-6Al-4V | AMS 4911 and AMS-T-9046, Comp AB-1 | Plate | Annealed
Titanium |  | Ti-6Al-4V | AMS-T-9046, Comp AB-1 | Sheet, strip and plate | Solution treated and aged
Titanium |  | Ti-6Al-4V | AMS-T-9046, Comp AB-1 | Sheet, strip and plate | Solution treated and aged
Titanium |  | Ti-6Al-4V | AMS-T-9046, Comp AB-1 | Sheet, strip and plate | Solution treated and aged
Titanium |  | Ti-6Al-4V | AMS-T-9046, Comp AB-1 | Sheet, strip and plate | Solution treated and aged
Titanium |  | Ti-6Al-4V | AMS 4928 | Bar | Annealed
Titanium |  | Ti-6Al-4V | AMS 4928 | Bar | Annealed
Titanium |  | Ti-6Al-4V | AMS 4928 | Bar | Annealed
Titanium |  | Ti-6Al-4V | AMS 4928 | Bar | Annealed
Titanium |  | Ti-6Al-4V | AMS 4928 | Bar | Annealed
Titanium |  | Ti-6Al-4V | AMS 4928 | Bar | Annealed
Titanium |  | Ti-6Al-4V | AMS 4928 | Bar | Annealed
Titanium |  | Ti-6Al-4V | MIL-T-9047 | Bar | Annealed
Titanium |  | Ti-6Al-4V | MIL-T-9047 | Bar | Annealed
Titanium |  | Ti-6Al-4V | MIL-T-9047 | Bar | Annealed
Titanium |  | Ti-6Al-4V | MIL-T-9047 | Bar | Annealed
Titanium |  | Ti-6Al-4V | MIL-T-9047 | Bar | Annealed
Titanium |  | Ti-6Al-4V | MIL-T-9047 | Bar | Annealed
Titanium |  | Ti-6Al-4V | MIL-T-9047 | Bar | Annealed
Titanium |  | Ti-6Al-4V | AMS 4965 and MIL-T-9047 | Rectangular Bar | Solution treated and aged
Titanium |  | Ti-6Al-4V | AMS 4965 and MIL-T-9047 | Rectangular Bar | Solution treated and aged
Titanium |  | Ti-6Al-4V | AMS 4965 and MIL-T-9047 | Rectangular Bar | Solution treated and aged
Titanium |  | Ti-6Al-4V | AMS 4965 and MIL-T-9047 | Rectangular Bar | Solution treated and aged
Titanium |  | Ti-6Al-4V | AMS 4965 and MIL-T-9047 | Rectangular Bar | Solution treated and aged
Titanium |  | Ti-6Al-4V | AMS 4965 and MIL-T-9047 | Rectangular Bar | Solution treated and aged
Titanium |  | Ti-6Al-4V | AMS 4965 and MIL-T-9047 | Rectangular Bar | Solution treated and aged
Titanium |  | Ti-6Al-4V | AMS 4965 and MIL-T-9047 | Rectangular Bar | Solution treated and aged
Titanium |  | Ti-6Al-4V | AMS 4965 and MIL-T-9047 | Rectangular Bar | Solution treated and aged
Titanium |  | Ti-6Al-4V | MIL-T-9047 | Round, square, and hexagon bar | Solution treated and aged
Titanium |  | Ti-6Al-4V | MIL-T-9047 | Round, square, and hexagon bar | Solution treated and aged
Titanium |  | Ti-6Al-4V | MIL-T-9047 | Round, square, and hexagon bar | Solution treated and aged
Titanium |  | Ti-6Al-4V | MIL-T-9047 | Round, square, and hexagon bar | Solution treated and aged
Titanium |  | Ti-6Al-4V | MIL-T-9047 | Round, square, and hexagon bar | Solution treated and aged
Titanium |  | Ti-6Al-4V | AMS 4935 | Extrusions | Annealed
Titanium |  | Ti-6Al-4V | AMS 4935 | Extrusions | Annealed
Titanium |  | Ti-6Al-4V | AMS 4934 | Extrusions | Solution treated and aged
Titanium |  | Ti-6Al-4V | AMS 4934 | Extrusions | Solution treated and aged
Titanium |  | Ti-6Al-4V | AMS 4934 | Extrusions | Solution treated and aged
Titanium |  | Ti-6Al-4V | AMS 4934 | Extrusions | Solution treated and aged
Titanium |  | Ti-6Al-4V | AMS 4934 | Extrusions | Solution treated and aged
Titanium |  | Ti-6Al-4V | AMS 4928 | Die Forging | Alpha-beta processed, annealed
Titanium |  | Ti-6Al-4V | AMS 4928 | Die Forging | Alpha-beta processed, annealed
Titanium |  | Ti-6Al-4V | AMS 4928 | Die Forging | Alpha-beta processed, annealed
Titanium |  | Ti-6Al-4V | AMS 4930 | Die Forging | Alpha-beta or beta processed, annealed
Titanium |  | Ti-6Al-4V | AMS 4930 | Die Forging | Alpha-beta or beta processed, annealed
Titanium |  | Ti-6Al-4V | AMS 4962 | HIP Casting | Annealed
Titanium |  | Ti-6Al-6V-2Sn | AMS-T-9046, Comp AB-3, and AMS 4918 | Sheet, strip and plate | Annealed
Titanium |  | Ti-6Al-6V-2Sn | AMS-T-9046, Comp AB-3, and AMS 4918 | Sheet, strip and plate | Annealed
Titanium |  | Ti-6Al-6V-2Sn | AMS-T-9046, Comp AB-3, and AMS 4918 | Sheet, strip and plate | Annealed
Titanium |  | Ti-6Al-6V-2Sn | AMS-T-9046, Comp AB-3, and AMS 4918 | Sheet, strip and plate | Annealed
Titanium |  | Ti-6Al-6V-2Sn | AMS-T-9046, Comp AB-3, and AMS 4918 | Sheet, strip and plate | Annealed
Titanium |  | Ti-6Al-6V-2Sn | AMS-T-9046, Comp AB-3, and AMS 4918 | Sheet, strip and plate | Annealed
Titanium |  | Ti-6Al-6V-2Sn | AMS-T-9046, Comp AB-3 | Sheet, strip and plate | Solution treated and aged
Titanium |  | Ti-6Al-6V-2Sn | AMS-T-9046, Comp AB-3 | Sheet, strip and plate | Solution treated and aged
Titanium |  | Ti-6Al-6V-2Sn | AMS-T-9046, Comp AB-3 | Sheet, strip and plate | Solution treated and aged
Titanium |  | Ti-6Al-6V-2Sn | AMS-T-9046, Comp AB-3 | Sheet, strip and plate | Solution treated and aged
Titanium |  | Ti-6Al-6V-2Sn | AMS 4978 | Bar | Air-cool annealed
Titanium |  | Ti-6Al-6V-2Sn | AMS 4978 | Bar | Air-cool annealed
Titanium |  | Ti-6Al-6V-2Sn | AMS 4978 | Bar | Air-cool annealed
Titanium |  | Ti-6Al-6V-2Sn | AMS 4971 and AMS 4979 | Bar and Forging | Solution treated and aged
Titanium |  | Ti-6Al-6V-2Sn | AMS 4971 and AMS 4979 | Bar and Forging | Solution treated and aged
Titanium |  | Ti-6Al-6V-2Sn | AMS 4971 and AMS 4979 | Bar and Forging | Solution treated and aged
Titanium |  | Ti-6Al-6V-2Sn | AMS 4971 and AMS 4979 | Bar and Forging | Solution treated and aged
Titanium |  | Ti-6Al-6V-2Sn | AMS 4978 | Forging | Annealed
Titanium |  | Ti-6Al-6V-2Sn | AMS 4978 | Forging | Annealed
Titanium |  | Ti-6Al-6V-2Sn | MIL-T-81556 & AMS-T-81556, Comp AB-3 | Extruded bar and shapes | Annealed
Titanium |  | Ti-6Al-6V-2Sn | MIL-T-81556 & AMS-T-81556, Comp AB-3 | Extruded bar and shapes | Annealed
Titanium |  | Ti-6Al-6V-2Sn | MIL-T-81556 & AMS-T-81556, Comp AB-3 | Extruded bar and shapes | Annealed
Titanium |  | Ti-6Al-6V-2Sn | MIL-T-81556 & AMS-T-81556, Comp AB-3 | Extruded bar and shapes | Solution treated and aged
Titanium |  | Ti-6Al-6V-2Sn | MIL-T-81556 & AMS-T-81556, Comp AB-3 | Extruded bar and shapes | Solution treated and aged
Titanium |  | Ti-6Al-6V-2Sn | MIL-T-81556 & AMS-T-81556, Comp AB-3 | Extruded bar and shapes | Solution treated and aged
Titanium |  | Ti-6Al-6V-2Sn | MIL-T-81556 & AMS-T-81556, Comp AB-3 | Extruded bar and shapes | Solution treated and aged
Titanium |  | Ti-4.5Al-3V-2Fe-2Mo | AMS 4899 | Sheet | Annealed
Titanium |  | Ti-4.5Al-3V-2Fe-2Mo | AMS 4899 | Sheet | Annealed
Titanium |  | Ti-4.5Al-3V-2Fe-2Mo | AMS 4964 | Sheet | Annealed
Titanium |  | Ti-4.5Al-3V-2Fe-2Mo | AMS 4964 | Sheet | Annealed
Titanium |  | Ti-4.5Al-3V-2Fe-2Mo | AMS 4964 | Sheet | Annealed
Titanium |  | Ti-13V-11Cr-3Al | AMS-T-9046, Comp B-1 | Sheet, strip and plate | Annealed
Titanium |  | Ti-13V-11Cr-3Al | AMS-T-9046, Comp B-1 | Sheet, strip and plate | Annealed
Titanium |  | Ti-13V-11Cr-3Al | AMS-T-9046, Comp B-1 | Sheet, strip and plate | Solution treated and aged
Titanium |  | Ti-13V-11Cr-3Al | MIL-T-9047 | Bar | Annealed
Titanium |  | Ti-13V-11Cr-3Al | MIL-T-9047 | Bar | Solution treated and aged
Titanium |  | Ti-15V-3Cr-3Sn-3Al | AMS 4914 | Sheet | Duplex Annealed
Titanium |  | Ti-10V-2Fe-3Al | AMS 4983 | Conventional die forging | Solution treated and aged
Titanium |  | Ti-10V-2Fe-3Al | AMS 4984 | Conventional die forging | Solution treated and aged
Titanium |  | Ti-10V-2Fe-3Al | AMS 4986 | Hand Forging | Solution treated and aged
Titanium |  | Ti-10V-2Fe-3Al | AMS 4986 | Hand Forging | Solution treated and aged
Heat resistant alloy |  | A-286 | AMS 5525 | Sheet, strip and plate | Solution treated and aged
Heat resistant alloy |  | A-286 | AMS 5731, AMS 5732 | Bar | Solution treated and aged
Heat resistant alloy |  | A-286 | AMS 5731, AMS 5732 | Bar | Solution treated and aged
Heat resistant alloy |  | A-286 | AMS 5734, AMS 5737 | Bar | Solution treated and aged
Heat resistant alloy |  | A-286 | AMS 5734, AMS 5737 | Bar | Solution treated and aged
Heat resistant alloy |  | A-286 | AMS 5734, AMS 5737 | Bar | Solution treated and aged
Inconel 600 |  |  | AMS 5540 | Sheet, strip and plate | Annealed
Inconel 600 |  |  | AMS 5580 | Tubing | Cold drawn
Inconel 600 |  |  | ASTM B564 | Forging | Annealed
Inconel 600 |  |  | ASTM B166 | Round | Cold-worked
Inconel 600 |  |  | ASTM B166 | Round | Cold-worked
Inconel 600 |  |  | ASTM B166 | Round | Cold-worked
Inconel 600 |  |  | ASTM B166 | Square, hexagon and rectangle | Cold-worked
Inconel 600 |  |  | ASTM B166 | Square, hexagon and rectangle | Cold-worked
Inconel 600 |  |  | ASTM B166 | Round | Hot-worked
Inconel 600 |  |  | ASTM B166 | Round | Hot-worked
Inconel 600 |  |  | ASTM B166 | Round | Hot-worked
Inconel 600 |  |  | ASTM B166 | Square, hexagon and rectangle | Hot-worked
Inconel 600 |  |  | ASTM B166 | Bar and rod | Annealed